## Readme
Readme – Summary of UHPC Global Dataset This Excel file provides a comprehensive summary of the global Ultra-High Performance Concrete (UHPC) mix design dataset. The file is organized into multiple tabs. 1. Regional and Year Wise Publication: Lists the number of UHPC mix designs and source publications by country and year. 2. Cement and Composition: Summarizes the types and chemical composition of cement used in the dataset. 3. SCMs and Nano Particles: Details the supplementary cementitious materials (SCMs), nano additives, and their chemical compositions found across the dataset. 4. Sand and Fillers: Lists the types of sand (e.g., quartz, river, silica) and sustainable fillers (e.g., glass powder, recycled brick, iron tailings) used, as well as their composition. 5. Fibers: Details the types of fibers (metallic, synthetic, mineral, hybrid), their geometric and mechanical properties (e.g., length, diameter, tensile strength), and summarizes their usage across the database. 6. Superplasticizer: Provides information on the different types of superplasticizers used in UHPC mixes. 7. Curing Regime: Provides information on the curing methods (standard, steam, heat, autoclave, etc.), including mean and range of temperature, humidity and pressure. 8. Specimens and Properties: Summarizes testing parameters and results, such as workability (slump, slump flow), mechanical properties (compressive, tensile, and flexural strengths), and durability (shrinkage, chloride permeability, freeze-thaw resistance, etc.). It also lists specimen sizes and types used in these tests. 9. Testing Standards: Lists all the testing standards referenced across the dataset. The standards cover testing of compressive strength, flexural strength, splitting tensile strength, durability (e.g., shrinkage, chloride permeability, freeze–thaw resistance), and other performance properties. 10. Distribution of 28 Days Compressive Strength: Presents the statistical distribution and overall trends for 28-day compressive strength values in the database.

## 1-Regional and year wise
Country wise Publications |  |  |  | Year Wise Publication
Country | Publication count | Mix design count | Mix design count proportion (%) |  | Publication count
Algeria | 1 | 2 | 0.09140768 | 2006 | 2
Brazil | 1 | 1 | 0.04570384 | 2007 | 1
Austria | 1 | 4 | 0.1828154 | 2008 | 5
Lithuania | 1 | 4 | 0.1828154 | 2010 | 6
Switzerland | 1 | 4 | 0.1828154 | 2011 | 6
Croatia | 1 | 8 | 0.3656307 | 2012 | 6
Pakistan | 1 | 10 | 0.4570384 | 2013 | 5
Vietnam | 2 | 10 | 0.4570384 | 2014 | 9
UK | 2 | 14 | 0.6398537 | 2015 | 12
Italy | 2 | 14 | 0.6398537 | 2016 | 16
Australia | 3 | 16 | 0.7312614 | 2017 | 17
Hong Kong | 1 | 16 | 0.7312614 | 2018 | 23
Cyprus | 2 | 17 | 0.7769653 | 2019 | 18
Germany | 2 | 20 | 0.9140768 | 2020 | 8
Singapore | 5 | 26 | 1.1883 | 2021 | 12
France | 2 | 28 | 1.279707 | 2022 | 6
Iran | 3 | 41 | 1.873857 | 2023 | 5
Netherlands | 5 | 53 | 2.422303 | 2024 | 9
Saudi Arabia | 5 | 73 | 3.33638 | 2025 | 2
Canada | 5 | 79 | 3.610603
Malaysia | 5 | 79 | 3.610603
India | 4 | 92 | 4.204753
Portugal | 4 | 136 | 6.215722
Korea | 11 | 140 | 6.398537
Turkey | 7 | 154 | 7.038391
USA | 19 | 342 | 15.63071
China | 72 | 805 | 36.79159

## 2-Cement and Composition
| Publication count | Mix design count
Ordinary Portland Cement Grade 42.5 | 33 | 479
Ordinary Portland Cement Grade 52.5 | 71 | 757
High sulfate-resistant cement (Type HS cement) | 5 | 158
Ordinary Portland cement Type I | 32 | 418
Type III portland cement | 4 | 41
Type I/II ordinary portland cement | 2 | 59
Portland cement (PC) GRADE 53 | 4 | 92
Blast furnace slag cement III/40 | 1 | 1
Type I/GGBS cement |  | 3
Type I/II low-alkali portland cement | 1 | 16
Type II Portland cement | 2 | 24
Portland type V |  | 3
White Cement | 1 | 10
Portland cement (PC) with 28 days of compressive strength of 68.9 Mpa | 1 | 18
Portland cement | 6 | 47
Unspecified | 5 | 62
Composition of Cements
| Ordinary Portland Cement Grade 42.5 |  | Ordinary Portland Cement Grade 52.5 |  | Ordinary Portland cement Type I Composition |  | Typr Hs cement | Type III portland cement | Type I/II ordinary portland cement | Blast furnace cement III/40 | Type I/II low-alkali portland cement based on | Portland cement (PC) with 28 days of compressive strength of 68.9 Mpa
Research Paper | 29 |  | 58 |  | 27 |  | 5 | 3 | 2 | 1 | 1 | 1
| Mean | Range | Mean | Range | Mean | Range
CaO | 61.67536 | 53.32 - 66.8 | 63.45043 | 54.6 - 69.02 | 63.47111 | 61.33 - 76.2 | 65.6 | 64.5 | 63.8 - 64.3 | 52.14 | 63.9 | 65.1
SiO₂ | 21.10786 | 15.4 - 29.67 | 20.76576 | 17.33 - 29.67 | 20.65296 | 11.8 - 22.09 | 22 | 19.72 | 20.2 - 22.3 | 24.94 | 20.3 | 20.6
Al₂O₃ | 5.583214 | 3.74 - 8 | 4.735397 | 0.21 - 8.33 | 5.247407 | 1.88 - 6.4 | 3.5 | 5.1 | 3.4 - 4.3 | 7.5 | 4.6 | 5
Fe₂O₃ | 3.316071 | 1.8 - 5.4 | 3.072224 | 0.36 - 5.23 | 3.432222 | 2.9 - 4.34 | 4.3 | 2.76 | 2.8 - 3.1 | 2.62 | 3.4 | 4.4
K₂O | 0.7307143 | 0.13 - 1.2 | 0.6423529 | 0.04 - 1.06 | 0.5978947 | 0.35 - 1.51 | 0.8 |  | 0.47 | 0.51 | 0.38
Na₂O | 0.355 | 0.07 - 0.73 | 0.3022157 | 0.08 - 1 | 0.1985714 | 0.14 - 0.3 | 0.07 | 0.33 | 0.22 | 0.09 | 0.23
SO₃ | 2.597391 | 0.58 - 3.66 | 2.806982 | 1.74 - 4.1 | 2.555417 | 1.86 - 3.64 | 2.3 | 3.25 | 0.35 - 2.5 | 2.57 | 2.86 | 2.2
MgO | 2.156154 | 0.86 - 4.1 | 1.758259 | 0.6 - 5.31 | 2.30037 | 0.82 - 3.3 | 1.9 | 2.3 | 1.6 - 2.3 | 5.34 | 1.91 | 0.6
MnO | 0.1 | 0.1 -0.1 | 0.1045714 | 0.01 0.22 | 0.09666667 | 0.06 - 0.12
TiO₂ | 0.195 | 0.09 -0.3 | 0.2403529 | 0.07 -0.6 | 0.2874286 | 0.192 | 0.2
Mn₃O₄ |  |  | 0.075 | 0.02 - 0.1
P₂O₅ |  |  | 0.2173333 | 0 - 0.74 | 0.2536 | 0.06 - 0.6
Cl⁻ | 0.00678 | 0.001 -0.013 | 0.049375 | 0.005 - 0.11 |  |  |  | 2.6
LOI | 2.904667 | 1 - 11.6 | 2.7245 | 0 - 11.6 | 1.758667 | 0.7 - 2.5 | 1 |  | 0.88 | 2.63 | 2.24 | 1.3
Specific gravity | 3.13 | 3.1 - 3.15 | 3.144091 | 3.1 - 3.25 | 3.153077 | 3.15 - 3.18 | 3.21 | 3.15 | 3.15

## 3- SCMs and Nano Particles
| Mix design count | Publication count
Silica Fume | 2022 | 151 | [15 empty] | Mix design count
Flya Ash F | 319 | 37 | [14 empty] | Nano-CaCO3 | 56
Flya Ash c | 134 | 12 | [14 empty] | Nano-Al2O3 | 1
Unspecified Flyash | 12 | 3 | [14 empty] | Nano-TiO2 | 6
Limestone Powder | 126 | 26 | [14 empty] | Nano Silica | 95
Quartzpowder | 536 | 40
Glass Powder | 245 | 20
Rice Hush Ash | 35 | 8
Metakaolin | 73 | 10
GGBFS | 245 | 40
Steel Slag | 27 | 6
Copper Slag | 60 | 1
Phosphorous Slag | 5 | 1
Ultrafine Slag Powder | 15 | 1
Composition of SCMS present in the dataset
| Silica Fume |  | Fly Ash Class C |  | Fly Ash Class F |  | Limestone |  | Quartzpowder |  | Glass Powder |  | Rice Hush Ash |  | Metakolin |  | GGBFS |  | Steel Slag |  | Phosphorous Slag | Copper Slag | Ultrafine Slag Powder
| Mean | Range | Mean | Range | Mean | Range | Mean | Range | Mean | Range | Mean | Range | Mean | Range | Mean | Range | Mean | Range | Mean | Range
CaO | 0.6420757 | 0.0001 - 2.25 | 24.475 | 16.05 - 28.1 | 6.383421875 | 1.8025 - 14.45 | 66.22713 | 49.27 - 89.56 | 0.5692308 | 0.01 - 1.61 | 9.686923 | 4.1 - 11.3 | 1 | 0.71 - 1.35 | 0.4925 | 0.03 - 1.15 | 37.33152 | 32.13 - 45.86 | 44.1422 | 41.001 - 48.66 | 46.73 | 2 | 41.8
SiO₂ | 94.54389 | 82.22 - 99.8 | 38.309 | 35.8 - 42.1 | 51.20895 | 42.3 - 62.08 | 2.1054 | 0.07 - 4.36 | 98.41111 | 95.5 - 99.8 | 75.23667 | 55.6 - 99 | 89.105 | 87.4 - 92 | 54.12375 | 46.65 - 58.1 | 36.07303 | 25.52 - 40.9 | 15.8006 | 12.67 - 19.11 | 42.77 | 27 | 33.1
Al₂O₃ | 0.5271313 | 0 - 2.22 | 20.802 | 14 - 24.8 | 28.39343 | 18.56 -38.01 | 0.6671538 | 0 - 1.06 | 0.2930769 | 0.05 - 0.75 | 1.916923 | 0.24 - 3.6 | 0.344 | 0.19 - 0.61 | 40.63625 | 35.14 - 45.77 | 12.1403 | 0.72 - 14.89 | 4.1314 | 0.84 - 7.46 | 3.34 | 3 | 13.7
Fe₂O₃ | 0.6939714 | 0.02 - 2.44 | 6.882 | 4.6 - 22.9 | 6.506839 | 2.784 - 12.49 | 0.6805714 | 0.02 - 1.6 | 0.1284615 | 0.01 - 0.74 | 0.7004615 | 0.046 - 1.77 | 0.34 | 0.17 - 0.63 | 1.2425 | 0.51 - 3.87 | 2.195152 | 0.2 - 18.9 | 20.7322 | 18.01 - 22.69 | 0.51 | 57 | 0.7
K₂O | 0.8497561 | 0.01 - 4.12 | 1.07 | 0.57 - 2.09 | 1.452383 | 0.5 - 2.26 | 0.9725455 | 0 - 7.708 | 1.435909 | 0.02 - 3.5 | 1.379 | 0.28 - 8.1 | 3.498 | 1.87 - 4.6 | 0.62375 | 0.1 - 1.42 | 0.9545455 | 0.1 - 1.44 | 0.06 | 0.06 - 0.06 | 0.64 | 0.19 | 0.5
Na₂O | 0.3286914 | 0 - 1.3 | 2.226667 | 0.4 - 9.2 | 0.9060292 | 0.33 - 2.23 | 0.1806364 | 0.01 - 0.627 | 0.153375 | 0.02 - 0.25 | 12.933 | 10.46 - 14.91 | 0.09 | 0 - 0.2 | 0.39 | 0.02 - 1.52 | 0.2695455 | 0.2 - 0.46 | 0.2645 | 0.119 - 0.41 | 0.25 | 0.2 | 0.2
SO₃ | 0.3693231 | 0 - 0.99 | 1.29 | 0 - 3.3 | 1.18463 | 0.2 - 4.24 | 0.1133333 | 0.02 - 0.48 | 0.45 | 0 - 0.9 | 0.14 | 0.03 - 0.25 | 0.42 | 0.39 - 0.47 | 0.09571429 | 0.03 - 0.15 | 1.438929 | 0.06 - 7.4 | 0.344 | 0.344 - 0.344 | 0.6 |  | 0.7
MgO | 0.611803 | 0 - 3.41 | 2.789 | 1.8 - 4.3 | 1.407523 | 0.23 - 3.79 | 1.196733 | 0.13 - 2.891 | 0.1551818 | 0 - 0.21 | 1.620833 | 0.51 - 3.45 | 0.608 | 0.47 - 0.8 | 0.5914286 | 0.07 - 2.66 | 7.71 | 3.41 - 10.8 | 5.1976 | 2.8 - 6.138 | 2.27 | 0.29 | 4.9
MnO | 0.1065 | 0 - 0.654 | 0.25 | 0.25 - 0.25 | 0.045925 | 0.019 - 0.104 |  |  | 0.003666667 | 0 - 0.01 | 0.05 | 0.02 - 0.1 | 0.49 | 0.28 - 0.7 |  |  | 0.4 | 0.3 - 0.5
TiO₂ | 0.05907692 | 0 - 0.3 | 1.45 | 1.45 - 1.45 | 1.0393875 | 0.312 - 1.67 | 0.06 | 0.06 - 0.06 | 0.1018571 | 0 - 0.25 | 0.04666667 | 0.04 - 0.06 |  |  | 1.5 | 1.5 - 1.5 | 0.6666667 | 0.5 - 0.8 | 3.5265 | 2.66 - 4.393
Mn₃O₄ | 0.3833333 | 0.01 - 1.04 |  |  | 0.4733333 | 0.11 - 1.2 | 1.254833 | 0 - 1.605 | 0.25 | 0.25 - 0.25 | [6 empty] | 0.02 | 0.01 - 0.03 | 1.042 | 1.042 - 1.042 | 0.14
P₂O₅ | 0.1799048 | 0 - 1.31 | 1.15 | 1.15 - 1.15 | 0.3442333 | 0 - 0.89 | 0.1606667 | 0 - 0.241 | 0.5443333 | 0.003 - 1.51 | 0.01 | 0 - 0.02 | 0.75 | 0.75 - 0.75 | 0.61 | 0.61 - 0.61 | 0.06 | 0.01 - 0.11 | #DIV/0! | 0 - 0
Cl⁻ | 0.9042583 | 0.0011 - 2.6 | 0.55 | 0.3 - 1.3 | 0.0183 | 0.0149 - 0.02 | 0.12325 | 0 - 0.241 | 0.13 | 0.13 - 0.13 | 0.4625 | 0.05 - 0.6 |  |  |  |  | 2.76 | 0.04 - 5.1 | 1.63 | 1.5 - 1.76 | 1.81
LOI | 1.79726 | 0 - 6 | 1.7 | 1.3 - 2.1 | 2.2305 | 0.168 - 7.74 | 36.66956 | 0.01 - 46.62 | 0.735 | 0.02 - 3.45 | 2.698 | 0.09 - 13.55 | 3.1875 | 0.76 - 4.6 | 1.13 | 0.59 - 1.85 | 1.302 | 0.1 - 3.52 | 8.59 | 8.59 - 8.59
Specific Gravity | 2.230244 | 2.1 - 2.6 | 2.67 | 2.58 - 2.7 | 2.483356 | 2.24 -2.9 | 2.67 | 2.64 - 2.7 | 2.687143 | 2.65 - 2.73 |  |  | 2.19 | 2.19 - 2.19 | 2.55 | 2.5 - 2.6 | 2.886364 | 2.78 - 2.91 | 3.15 | 2.81 - 3.75

## 4-Sand and Fillers
Sand in the dataset
Sand Type |  | Mix design count | Percentage
Quartz sand |  | 683 | 32.20179
Silica Sand |  | 569 | 26.82697
Natural River sand |  | 370 | 17.4446
Locally available sand |  | 293 | 13.81424
Other Type of Sand | Arkansas Quarry Sand | 2 | 0.09429514
| Arkansas River Sand | 13 | 0.6129184
| Basalt Sand | 13 | 0.6129184
| Bauxite | 12 | 0.5657709
| Calcareous sand | 7 | 0.330033
| Crushed limestone | 10 | 0.4714757
| Fine dune sand | 58 | 2.734559
| Granite + Quartz Sand | 12 | 0.5657709
| Ordinary Building Sand | 6 | 0.2828854
| Sea Sand | 3 | 0.1414427
| Washed sand | 1 | 0.04714757
Sand Combinations | Natural River sand +Masonry sand | 6 | 0.2828854
| Quartz + Basalt | 26 | 1.225837
| Quartz Sand + Normal River Sand | 10 | 0.4714757
| River Sand + Masonry sand + Lightweight sand | 11 | 0.5186233
| Missouri River sand + masonry sand | 8 | 0.3771806
| Missouri River sand + masonry sand + LIGHTWEIGHT | 8 | 0.3771806
| Total | 2121
Fillers in the dataset
| Publication count | Mix design count | Mix design count proportion (%)
Balast Powder | 1 | 27 | 7.297297
Cement kiln dust | 1 | 6 | 1.621622
Dolomite | 1 | 8 | 2.162162
Glass Sand | 1 | 18 | 4.864865
Gold Tailings | 1 | 4 | 1.081081
Ground Granite Powder | 1 | 15 | 4.054054
Iron Tailings | 2 | 27 | 7.297297
Manufactured Sand | 1 | 15 | 4.054054
Natural Pozzolan | 2 | 8 | 2.162162
Pumicite | 1 | 6 | 1.621622
Recycled Brick Powder | 1 | 17 | 4.594595
Recycled Fine Powder | 1 | 3 | 0.8108108
Recycled Fine aggregate | 1 | 8 | 2.162162
Recycled Glass Cullet | 1 | 3 | 0.8108108
Rejected Flyash | 1 | 10 | 2.702703
Silica Flour | 12 | 193 | 52.16216
Steel Slag Aggregate | 1 | 2 | 0.5405405
Total | 30 | 370
Composition of Fillers
| Balast Powder | Cement kiln dust | dolomite | Glass Sand | Gold mine tailing | ground granite powder (GGP) | Iron Tailings (mass%) | Iron Tailings | manufactured sand | Natural pozzolana (NP) | Pumicite | Recycled Brick Powder | Recycled Fine Powder | r-FA | Steel slag | Silica Flour
| ref-89-research | ref-5-research |  | ref-88-research | ref-92-research | ref-155-research | ref-77-research | ref-82-research |  | ref-204-research | ref-1-research | ref-3-research | ref-103-research | ref-132-research | ref-56-research | ref-151-research
Substance
CaO | 14.84 | 49.3 |  | 11.3 | 3.534 | 2.31 | 12.74 | 21.676 |  | 8.06 | 0.87 |  | 20.86 |  | 43.37 | 0.3
SiO₂ | 48.71 | 17.1 |  | 73 | 60.426 | 83.21 | 52.06 | 32.756 |  | 42.13 | 63.86 |  | 46.84 |  | 19.11 | 98 - 98.8
Al₂O₃ | 14.58 |  |  | 0.4 | 14.045 | 2.02 | 17.14 | 6.896 |  | 15.33 | 31.11 |  | 15.49 |  | 7.46 | 0.2
Fe₂O₃ | 4.9 |  |  | 1.5 | 6.663 | 1.76 | 9.13 | 16.92 |  | 12.21 | 1.06 |  | 6.95 |  | 18.01 | 0.1
K₂O | 1.83 |  |  | 0.5 |  | 3.39 | 0.3 | 2.028 |  | 0.84 | 0.09 |  | 2.76
Na₂O | 3.45 |  |  | 13 | 0.627 | 4.72 | 0.97 | 1.513 |  | 2.99 | 1.08 |  | 1 |  | 0.41
SO₃ | 1.62 |  |  | - | 0.226 |  |  | 9.486 |  |  | 0.05 |  | 2.05 |  | -
MgO | 2.76 |  |  | 1.2 | 2.498 | 0.54 | 3.68 | 6.052 |  | 8.5 | 0.18 |  | 2.66 |  | 5.17 | 0.2
MnO |  |  |  |  | 0.219 |  | 0.45 | [7 empty] | 2.66
TiO₂ |  |  |  | 0.04 | 1.109 |  | 0.25 | 1.013 |  | 0.6 |  |  | 0.77
Mn₃O₄ | [7 empty] | 0.176
P₂O₅ |  |  |  |  | 0.407 |  |  |  |  | 1.37 |  |  |  |  | 1.76
Specific gravity |  | 2.79 | [5 empty] | 2.94 |  | 3 | 2.6 |  |  | 2.19
Max Size |  |  | 2 |  | 0.6 |  | 0.6 | 1 | 1.25 |  |  | 0.15 |  | 1.18 | 1.25

## 5-Fibers
Single Fiber | Mix design count |  |  | Synergetic Fibers
Carbon Fiber | 2 |  |  |  |  | Mix design count
Recycled Tyre Steel fibres | 2 |  |  | Straight Steel Fibers | Hooked end steel fiber | 34
Corrugated Steel Fiber | 6 |  |  | Straight Steel Fibers | micro mineral wollastonita fibers | 1
Hooked End Steel Fiber | 90 |  |  | Straight Steel Fibers | polyethylene fibers | 35
Straight Steel Fibers | 1100 |  |  | Straight Steel Fibers | PP | 2
Twisted Steel Fiber | 23 |  |  | Straight Steel Fibers | PVA | 1
Micro glass Fiber | 6 |  |  | Long Straight Steel Fibers | Short Straight Steel Fibers | 22
PE | 100 |  |  | Hooked end steel fiber | cellulose fiber | 3
PP | 1 |  |  | Twisted steel fiber | PE | 15
PVA | 32 |  |  | Twisted steel fiber | Straight Steel Fibers | 3
Total | 1362 |  |  | recycled tyre steel fibres | carbon fibres (CF) | 2
Physical Properities of Fiber
| Length (mm) | Diameter (mm) | Tensile Strength (MPa) | Nominal Young’s modulus GPa
Micro mineral wollastonita fibers | 0.05 | 0.00333
cellulose fiber | 2.1 | 0.01794872 | 900
Carbon Fiber | 1 | 0.007 | 4300 | 250
Recycled Tyre Steel fibres | 15 | 0.18 | 2000
Corrugated Steel Fiber | 13 | 0.2 | 2800
Hooked End Steel Fiber | 8--62 | 0.2--0.775 | 1200--2900 | 200--203
Straight Steel Fibers | 6--60 | 0.032--0.55 | 1100-4200 | 200--210
Twisted Steel Fiber | 8--30 | 0.3 | 2100---2428 | 200
Micro glass Fiber | 13 | 0.018 | 2000
PE | 12--36 | 0.015--0.03 | 2400--3900 | 42.80--145
PP | 10 | 0.0031 | 400
PVA | 12--18 | 0.039-0.2 | 1000 | 29

## 6- Superplasticizer
Type of Superplasticizer in the dataset
Type of Superplasticizer |  | Mix design count | Percentage (%)
Polycarboxylate-based Superplasticizer (HRWRA/SP) |  | 977 | 44.65265
Polycarboxylic Ether (PCE) based Superplasticizer (HRWRA/SP) |  | 591 | 27.01097
High Performance or High Range Water Reducer Admixture (HRWRA) |  | 194 | 8.866545
Other Polymer/Acrylic/Acrylate Superplasticizers | Poly-Acrylic Ester based type SP | 10 | 0.4570384
| High water reducer superplasticizer containing acrylic copolymer | 2 | 0.09140768
| acrylic-basedsuperplasticizers | 7 | 0.3199269
| acrylic-based superplasticizer | 7 | 0.3199269
Other Types (Commercial) Superplasticizers | GLE NIUM®SKY 561 superplasticizer | 4 | 0.1828154
| Superplasticizer Sika Viscorete 2810 | 8 | 0.3656307
| CX-8 superplasticizer (SP) with water-reducing | 36 | 1.645338
| Plasticizer Glenium® 51 | 5 | 0.2285192
| VMA (i.e. RHEOMAC® VMA 362 | 4 | 0.1828154
| VC-2044 | 20 | 0.9140768
| superplasticizer (SP) CX-8 | 19 | 0.8683729
| SIKA-Austria | 4 | 0.1828154
| MasterGlenium51 | 6 | 0.274223
| Super plasticizer Sika Viscorete 2811 | 1 | 0.04570384
| Super plasticizer Sika Viscorete 2812 | 1 | 0.04570384
| Sika Viscocrete Krono HE 20 superplasticizer (SP) | 4 | 0.1828154
| Superplasticizer | 37 | 1.691042
| Chryso Optima 175 | 1 | 0.04570384
| Sika ViscoCrete-2044, a polycarboxylic ether based superplasticizer | 8 | 0.3656307
| superplasticizer of sulfonated naphthalene formaldehyde based | 26 | 1.1883
| Advacast 575 high range water reducer | 9 | 0.4113346
| polycsarboxylic-acid-based superplasticizer (SP) | 30 | 1.371115
| Superplasticiser-Sika | 3 | 0.1371115
| HE 200 hyperplasticizer | 27 | 1.234004
Unspecified |  | 147 | 6.718464

## 7-Curing Regime
|  | Temeperature |  | Humidity
| Mix Design | Mean | Range | Mean | Range | Range
Standard/Normal Curing | 1295 | 20.9971 | 20-30 | 90.2886 | 50-100 | -
Air Dry Curing | 16 | 24 | 20--26 | 56.25 | 55-60 | -
Autoclaved Curing | 88 | 193.2955 | 85-210 | - | -
Heat Curing /Oven Curing | 285 | 98.77193 | 70--200 | 97.48092 | 85-100 | 1.2 MPa for 4 hrs - 2 MPa for 8 hrs
Steam Curing | 391 | 88.60614 | 65-150 | 97.88462 | 95-100 | -
Hot Water Curing | 105 | 86.95238 | 65--90 | - | - | -

## 8-Specimens and Properities
|  | Mixes | Mean | Standard Deviation | Kurtosis | Skewness | Minimum | Maximum | Compressive Speciemens |  | Flexural Specimens
Workability | Slump (mm) | 33 | 128.3333 | 99.69035 | 3.590294 | 1.946118 | 19 | 444 | Cube 100 x 100 x 100 | 224 | 100 x 100 x 300 | 19
| Slump Flow (mm) | 1161 | 212.3977 | 55.50979 | 0.1146825 | 0.2005456 | 52.6 | 390 | Cube 100 x 100 x 300 | 11 | 100 x 100 x 400 | 115
Compressive Strength | 1-day (MPa) | 123 | 55.77545 | 14.09715 | 0.5275493 | -0.3293995 | 4.1 | 82 | Cube 150 X 150 X 150 | 27 | 100 x 100 x 500 | 23
| 3-Day (MPa) | 273 | 86.9333 | 21.66798 | 1.576332 | 0.8914232 | 38 | 163 | Cube 40 x 40 x 160 | 495 | 25 x 25 x 100 | 4
| 7-Day (MPa) | 754 | 106.9406 | 27.79778 | 0.1359943 | 0.3963423 | 39 | 201 | Cube 40 X 40 X 40 | 226 | 25 x 50 x 508 | 15
| 14-Day (MPa) | 130 | 120.8038 | 24.8301 | 0.02616811 | 0.3891135 | 70.66 | 193 | 40 x 40 x 80 | 36 | 35 x 70 x 330 | 3
| 21 days (MPa) | 10 | 159.54 | 19.07408 | 0.1923556 | -1.224074 | 126 | 176.4 | 50 x 50 x 50 | 674 | 40 x 40 x 160 | 696
| 28-Day (MPa) | 2073 | 150.2487 | 36.56462 | 0.846407 | 0.7628925 | 80 | 338 | 50 x 50 x 100 | 6 | 50 x 50 x 200 | 18
| 56-Day (MPa) | 217 | 152.4194 | 22.82093 | -0.2262551 | -0.5145254 | 78 | 202 | 70 x 70 x 70 | 143 | 70 x 70 x 280 | 29
| 90-Day (MPa) | 341 | 154.8091 | 26.14133 | -0.3586999 | 0.047051 | 89 | 225 | Cube | 2 | 70 x 70 x 350 | 9
Elastic Modulus (Gpa) |  | 243 | 43.85779 | 8.234199 | 2.904464 | -1.24442 | 15 | 68 | cylindrical molds of 75 x 150 mm | 95 | 75 x 75 x 300 | 4
Tensile Strength Parameters | Split Tensile Strength (Mpa) | 237 | 15.73966 | 6.758522 | 0.009939698 | 0.6004738 | 3.8 | 39.8 | Cylinder 100 x 100 | 31 | 75 x 75 x 305 | 24
| First Cracking Strength (Mpa) | 103 | 7.288893 | 2.314511 | -0.4764722 | 0.4770367 | 3.06 | 13.3 | CYLINDER 100 X 200 | 99 | 75×100x 400 | 16
| Direct Tensile Strength (Mpa) | 280 | 11.53481 | 5.083778 | 12.89802 | 2.805176 | 4.4 | 43.22 | Cylinder 110 x 220 | 7 | 76 × 76 × 419 | 6
| Peak tensile strain (%) | 42 | 3.337048 | 2.783354 | -1.208565 | 0.362716 | 0.088 | 8.2 | Cylinder 150 x 300 | 12 | 76.2 X 76.2 X 304 | 30
| Tensile Elastic Modulus (Gpa) | 35 | 44.518 | 16.96505 | -1.464714 | -0.4888149 | 17.2 | 64.5 | Cylinder 50 x 100 | 10 | 76×102×406 | 16
| Strain Capacity (%) | 130 | 3.037272 | 2.941082 | -0.2434627 | 0.9937882 | 0.03 | 10.15 | cylinders 50 X 50 | 4
Tensile Strength Parameters | LOP (Mpa) | 66 | 15.50924 | 3.511073 | 6.583528 | -0.0500506 | 1 | 28.64
| MOR (MPa) | 140 | 26.01364 | 10.06602 | -0.8111151 | 0.2891365 | 6.1 | 50.9
| Peak Strength (MPa) | 1024 | 25.90742 | 9.494438 | 0.014151 | 0.1788204 | 3.1 | 64
| Residual Strength (f600) (MPa) | 68 | 20.27044 | 7.304959 | -0.7855832 | 0.475201 | 5.9 | 35.33
| Residual Strength (f150) (MPa) | 73 | 15.54603 | 9.910217 | 0.6138573 | 1.228506 | 3.3 | 46.11
| Toughness (J) | 202 | 94.57963 | 133.7707 | 4.381757 | 2.323964 | 1 | 605.6
Durability Property | Air Content % | 47 | 3.332553 | 1.073982 | 0.04228336 | 0.3297937 | 1.4 | 6.3
| Air Void % | 38 | 4.513158 | 1.253788 | 0.2100813 | 0.5079865 | 2.2 | 7.9
| Porosity (%) | 239 | 6.223389 | 5.167403 | 0.9514091 | 1.205601 | 0.69 | 25.89
| Water absorption (%) | 23 | 1.325391 | 0.6184427 | -0.4566465 | 0.6832414 | 0.43 | 2.637
| 28-day Shrinkage (µstrain) | 112 | 464.3678 | 412.6693 | 4.628304 | 2.111068 | 6 | 2100
| 56-day Shrinkage (µstrain) | 66 | 358.5303 | 339.5936 | 20.52698 | 4.216599 | 25 | 2300
| Freezing and Thawing (Cycles) | 22 | 76.81818 | 40.05684 | -1.594663 | -0.6793184 | 17.7 | 109
| Rapid Chloride Permeability Test (Coulombs) | 108 | 410.3278 | 559.5988 | 2.081416 | 1.887589 | 9 | 1970
| Surface Resistivity (kΩ-mm) | 13 | 460.6154 | 67.77971 | 0.7359417 | 1.280231 | 386 | 603

## 9-Testing Standards
List of Testing Standards
Properities | Testing Standards
Slump | ASTM C143, Chinese standard GB/T 50080–2016, GB/T50081-2002, 2002; ASTM C143–C143M-15a, 2015
Slump Flow | ASTM C 1437, AS 1012.3.5, ASTM C230, ASTM C1611, Chinese standard GB/T 2419–2005, Chinese standard GB/T 50080–2016, GB/T50081-2002, 2002; ASTM C143–C143M-15a, 2015, BS EN 445: 2007, BS-EN-1015-3, BS EN 4551, Deliverable ARCHES D06 (2009), EFNARC, CECS (2009), EN-12350-8 (2010), GB/T17671-2021, ASTM C1856
Compressive Strength | BS1881, ASTM C469, ASTM C 109, BS EN 196, BS EN 12390, EN 1015, EN 12390, ASTM C39, EN 1992, Chinese standard GB-T50081-2002 , GB/T 17671-1999, GB/T 31387-2015, BS EN 1881, ASTM C 116, FHWA-HRT-06–103, AS1012.9, ASTM C 348, ASTM C1856, GB177-85, ASTM C1609, IS 4031-1988, Chinese standard test specification (CECS 2009), Swiss standard SIA 2052–2016
Elastic Modulus | ASTM C 469, ASTM C39, AS 1012.17,Chinese standard GB-T50081-2002, BS 1881-121, EN 12390, GB/T17671-2021, EN 13412:2007, DIN 1048-5:1991-06, DIN EN 12390-3:2009-07 and DIN 1045-1
Split Tensile Strength | AS 1012.10, ASTM C496, EN 12390-6, GB/T 31387-2015, GB/T50081-2002, BS 1881: 1983, Leutbecher Thesis
Direct Tensile Strength | JSCE 2008
Flexural Strength | ASTM C348, ASTM C78, ASTM C 1018, ASTM C1609, ASTM C 116, ASTM E 399-12, ASTM C1856, ASTM C109, AS 1012.11, Chinese standard GB-T50081-2002, GB/T 17671-1999 (similar to ISO 697:1989), GB177-85, NF EN196-1, EN 1015-11, BS1881, BS EN 12390 Part5, Chinese standard test specification (CECS 2009), RILEM 50-FMC/198 Technical Committee, JCI-S-002-2003 standard, JSCE SF-4 for Flexural toughness
Air Content, Air Void and Porosity | ASTM C642, NT Build 492, ASTM C1202, ASTM C185, ASTM C457, ASTM C 231, EN 1015–7:2000, CEMBUREAU
Water Absorption | ASTM C-642, AS/NZS 4456.17, BS BS1881: Part 122, IS 3495 (Part 2) (BSI 1992)
Shrinkage | ASTM C157, ASTM C1698, JTG E30-2005, BS EN 12617–4, DIN 52450
Freezing and Thawing | ASTM C666, RILEM TC 176-IDC
Rapid Chloride Permeability | ASTM C1202
Surface Resistivity | AASHTO T 358

## 10-Distribtion of 28Days CS
Distribution of 28 days Compressive Strength