## Overview
Fire Resistance of RC Columns — Comprehensive Database
517 Specimens ¦ 29 Variables ¦ Every Value Cited ¦ Multi-Source Compilation (Deduplicated)
Last Updated: 2026-04-19 ¦ Sources: 9 papers + RILEM-TC-306 database + original XLSX
Sheet Index
| Database |  | Complete 500-row dataset with all variables
| Legend |  | Variable definitions, units, encoding
| Statistics |  | Summary statistics by variable and by source
| References |  | Full paper citations with DOIs
Data Source Breakdown
| Source | Specimens | Key Variables
| Rokade et al. 2025 | 169 | b, h, L, fc, cover, ρ, fy, End, Fire, Load, Ecc, R
| RILEM-TC-306 | 133 | b, h, fc, ρ, moisture, spalling, duration
| Wang et al. 2024 | 103 | b, fc, c, e, R, SPI
| Original XLSX [3] | 25 | fc, W, ec, ρ, BC, SS, f, H, A, P, R, SP, SPI
| Lie & Woollerton 1988 | 6 | b, h, L, fc, ρ, End, Load, Ecc, R, Agg, H(%)
| Original XLSX [1] | 14 | fc, W, ec, ρ, BC, SS, f, H, A, P, R, SP, SPI
| Buch & Sharma 2019 | 11 | fc, ecc, s_tie, Load, R, spalling
| Original XLSX [4] | 8 | fc, W, ec, ρ, BC, SS, f, H, A, P, R, SP, SPI
| Original XLSX [5] (removed - duplicates of B&S) | 0 | fc, W, ec, ρ, BC, SS, f, H, A, P, R, SP, SPI
| Gernay et al. 2022 | 4 | b, h, L, fc, cover, ρ, fy, db, Load, Ecc, R
| Original XLSX [2] | 3 | fc, W, ec, ρ, BC, SS, f, H, A, P, R, SP, SPI
| TOTAL (deduplicated) | 517
| TOTAL | 500
AUDIT LOG
Date | Correction | Row(s) Affected | Source Evidence
2025-04-19 | KOD-PP1: fc corrected from 51 MPa → 119.7 MPa. Original value was physically inconsistent with R=49 min (NSC columns of this size/load resist fire much longer). HSC with explosive spalling explains R=49. | Row 97 (H97) | Kodur & McGrath NRCC 2001 report: same specimen (W=305mm, Load=2954kN, Ecc=25mm, R=49min) recorded with fc=119.7 MPa
2025-04-19 | Clayton (2000) RILEM rows: R column is empty because specimens did NOT fail — they are RIGHT-CENSORED observations. Notes added to P column cells. These rows must NOT be excluded from dataset; use censored regression methods. | Rows 371–382 (P column) | Gernay et al. 2022; Clayton 2000 RILEM-TC-306 report — tests terminated without column failure
2025-04-19 | Gernay (2022) Tests 2 & 3: R values represent heating duration only (columns survived full burnout). These are censored data points, not failure times. Fire Curve column updated and notes added to R cells. | Rows 458–459 (P column) | Gernay et al. 2022, Fire Safety Journal 134 (2022) 103691, Table 2
2025-04-19 | Lie & Woollerton (1988) specimens appear across 3 source sections (rows 167-168, 170-183, 471-517). All verified to be DISTINCT specimens — no true duplicates. Source notes added to B column of each group. | Rows 167–168, 170–183, 471–517 | Lie & Woollerton 1988, NRCC IR-569 (fire3.pdf): Tables 2.1a–2.1d verified specimen-by-specimen
2025-04-19 | Fire-induced spalling database.xlsx (companion file) corrected: (1) B&S HSC3 R=636→63, (2) NSC0 SPI=MJ→MN, (3) NSC2 SPI=MJ→N, (4) NSC4 SPI=MJ→MN, (5) M3ST150 SPI='Minor'→'MN'. Corrected file exported separately. | Companion XLSX file | Buch & Sharma 2019, Fire Technology 55:1517–1552 (fire10.pdf), Table 3

## Database
No. | Source Paper | Orig. Reference | Specimen ID | b (mm) | h (mm) | L (mm) | fc (MPa) | Cover (mm) | ρ (%) | fy (MPa) | End Cond. | Fire Curve | Load (kN) | Ecc. (mm) | R (min) | SP | SPI | Aggregate | BC | SS (mm) | Fiber | H (%) | db (mm) | h/b | LeR | SR | qs (%) | LR
1 | Rokade et al. 2025 (Table 1) | Dotreppe et al. 1997 | GH-1 | 300 | 300 | 3950 | 40.9 | 25 | 0.89 | 576 | PP | ISO 834 | 345 | 0 | 61 | [8 empty] | 1
2 | Rokade et al. 2025 (Table 1) | Dotreppe et al. 1997 | GH-2 | 300 | 300 | 3950 | 42.7 | 25 | 0.89 | 576 | PP | ISO 834 | 890 | 0 | 120 | [8 empty] | 1
3 | Rokade et al. 2025 (Table 1) | Dotreppe et al. 1997 | GH-3 | 300 | 300 | 3950 | 35.1 | 25 | 0.89 | 576 | PP | ISO 834 | 208 | 20 | 34 | [8 empty] | 1
4 | Rokade et al. 2025 (Table 1) | Dotreppe et al. 1997 | GH-4 | 300 | 300 | 3950 | 36.2 | 25 | 1.13 | 576 | PP | ISO 834 | 400 | 20 | 48 |  | N | [6 empty] | 1 | 1 | 43.42 | 0.07 | 0.79
5 | Rokade et al. 2025 (Table 1) | Dotreppe et al. 1997 | GH-5 | 300 | 300 | 3950 | 37.3 | 30 | 1.36 | 580 | PP | ISO 834 | 600 | 20 | 62 | Y | MJ | 1 | 2 | 240 |  | 99 |  | 1
6 | Rokade et al. 2025 (Table 1) | Dotreppe et al. 1997 | GH-6 | 300 | 300 | 3950 | 38.4 | 32 | 1.59 | 583 | PP | ISO 834 | 800 | 20 | 76 | [8 empty] | 1
7 | Rokade et al. 2025 (Table 1) | Dotreppe et al. 1997 | GH-7 | 300 | 300 | 3950 | 39.5 | 35 | 1.81 | 585 | PP | ISO 834 | 1000 | 20 | 90 | [8 empty] | 1
8 | Rokade et al. 2025 (Table 1) | Dotreppe et al. 1997 | GH-8 | 300 | 300 | 3950 | 40.6 | 37 | 2.04 | 588 | PP | ISO 834 | 1200 | 20 | 104 | [8 empty] | 1
9 | Rokade et al. 2025 (Table 1) | Dotreppe et al. 1997 | GH-9 | 300 | 300 | 3950 | 41.7 | 38 | 2.18 | 590 | PP | ISO 834 | 1400 | 20 | 112 | [8 empty] | 1
10 | Rokade et al. 2025 (Table 1) | Dotreppe et al. 1997 | GH-10 | 300 | 300 | 3950 | 42.8 | 39 | 2.18 | 591 | PP | ISO 834 | 1560 | 20 | 120 | [8 empty] | 1
11 | Rokade et al. 2025 (Table 1) | Dotreppe et al. 1997 | GH-11 | 300 | 300 | 3950 | 44.1 | 40 | 2.18 | 591 | PP | ISO 834 | 1680 | 20 | 128 | [8 empty] | 1
12 | Rokade et al. 2025 (Table 1) | Dotreppe et al. 1997 | GH-12 | 200 | 300 | 3950 | 35.7 | 25 | 1.13 | 493 | PP | ISO 834 | 60 | 20 | 60 | [8 empty] | 1.5
13 | Rokade et al. 2025 (Table 1) | Dotreppe et al. 1997 | GH-13 | 250 | 300 | 3950 | 37.5 | 30 | 1.13 | 493 | PP | ISO 834 | 115 | 20 | 90 | [8 empty] | 1.2
14 | Rokade et al. 2025 (Table 1) | Dotreppe et al. 1997 | GH-14 | 300 | 300 | 3950 | 39.2 | 35 | 1.13 | 493 | PP | ISO 834 | 170 | 20 | 120 | [8 empty] | 1
15 | Rokade et al. 2025 (Table 1) | Dotreppe et al. 1997 | GH-15 | 300 | 300 | 3950 | 41.5 | 28 | 1.36 | 580 | PP | ISO 834 | 500 | 0 | 98 | [8 empty] | 1
16 | Rokade et al. 2025 (Table 1) | Dotreppe et al. 1997 | LI-1 | 300 | 300 | 2100 | 32.7 | 25 | 0.89 | 576 | PP | ISO 834 | 298 | 0 | 60 | [8 empty] | 1 | 1 | 45.61 | 0.89 | 0.89
17 | Rokade et al. 2025 (Table 1) | Dotreppe et al. 1997 | LI-2 | 300 | 300 | 2100 | 35.6 | 25 | 1.54 | 583 | PP | ISO 834 | 588 | 0 | 90 | [8 empty] | 1
18 | Rokade et al. 2025 (Table 1) | Dotreppe et al. 1997 | LI-3 | 300 | 300 | 2100 | 38.5 | 25 | 2.18 | 591 | PP | ISO 834 | 878 | 0 | 120 | [8 empty] | 1
19 | Rokade et al. 2025 (Table 1) | Dotreppe et al. 1997 | LI-4 | 200 | 300 | 2100 | 37.6 | 25 | 0.01 | 493 | PP | ISO 834 | 611 | 0 | 97 | [8 empty] | 1.5
20 | Rokade et al. 2025 (Table 1) | Dotreppe et al. 1997 | LI-5 | 200 | 300 | 2100 | 40 | 35 | 0.01 | 493 | PP | ISO 834 | 620 | 0 | 107 | [8 empty] | 1.5
21 | Rokade et al. 2025 (Table 1) | Lie & Woollerton 1989 | NRC-1 | 305 | 305 | 3810 | 34.2 | 48 | 2.19 | 444 | FF | ASTM E119 | 0 | 0 | 240 | N | N | 1 |  | 305 |  | 5 |  | 1
22 | Rokade et al. 2025 (Table 1) | Lie & Woollerton 1989 | NRC-2 | 305 | 305 | 3810 | 36.9 | 48 | 2.19 | 444 | FF | ASTM E119 | 1333 | 0 | 170 | N | N | 1 |  | 305 |  | 15 |  | 1 | 0.79 | 21.64 | 0.054 | 1.05
23 | Rokade et al. 2025 (Table 1) | Lie & Woollerton 1989 | NRC-3 | 305 | 305 | 3810 | 34.2 | 48 | 2.19 | 444 | FF | ASTM E119 | 800 | 0 | 218 | N | N | 1 |  | 305 |  | 70 |  | 1 | 0.79 | 21.64 | 0.054 | 0.58
24 | Rokade et al. 2025 (Table 1) | Lie & Woollerton 1989 | NRC-4 | 305 | 305 | 3810 | 35.1 | 48 | 2.19 | 444 | FF | ASTM E119 | 711 | 0 | 220 | N | N | 1 |  | 305 |  | 63 |  | 1
25 | Rokade et al. 2025 (Table 1) | Lie & Woollerton 1989 | NRC-5 | 406 | 406 | 3810 | 40.7 | 48 | 2.47 | 444 | FF | ASTM E119 | 0 | 0 | 300 | N | N | 1 |  | 406 |  | 9 |  | 1
26 | Rokade et al. 2025 (Table 1) | Lie & Woollerton 1989 | NRC-6 | 203 | 203 | 3810 | 42.3 | 48 | 2.75 | 444 | FF | ASTM E119 | 169 | 0 | 180 | N | N | 1 |  | 203 |  | 29 |  | 1 | 0.79 | 32.51 | 0.054 | 0.48
27 | Rokade et al. 2025 (Table 1) | Lie & Woollerton 1989 | NRC-7 | 305 | 305 | 3810 | 36.1 | 48 | 2.19 | 444 | FF | ASTM E119 | 1067 | 0 | 208 | N | N | 1 |  | 305 |  | 74 |  | 1 | 0.79 | 21.64 | 0.054 | 0.74
28 | Rokade et al. 2025 (Table 1) | Lie & Woollerton 1989 | NRC-8 | 305 | 305 | 3810 | 34.8 | 48 | 2.19 | 444 | FF | ASTM E119 | 1778 | 0 | 146 | N | N | 1 |  | 305 |  | 74 |  | 1 | 0.79 | 21.64 | 0.054 | 1.46
29 | Rokade et al. 2025 (Table 1) | Lie & Woollerton 1989 | NRC-9 | 305 | 305 | 3810 | 38.3 | 48 | 2.19 | 444 | FF | ASTM E119 | 1333 | 0 | 187 | N | N | 1 |  | 305 |  | 75 |  | 1 | 0.79 | 21.64 | 0.054 | 1.03
30 | Rokade et al. 2025 (Table 1) | Lie & Woollerton 1989 | NRC-10 | 305 | 305 | 3810 | 40.9 | 48 | 2.19 | 444 | FF | ASTM E119 | 800 | 0 | 252 |  | N | [6 empty] | 1 | 0.79 | 21.64 | 0.054 | 0.6
31 | Rokade et al. 2025 (Table 1) | Lie & Woollerton 1989 | NRC-11 | 305 | 305 | 3810 | 36.9 | 48 | 2.19 | 444 | FF | ASTM E119 | 1067 | 0 | 225 |  | N | [6 empty] | 1 | 0.79 | 21.64 | 0.054 | 0.9
32 | Rokade et al. 2025 (Table 1) | Lie & Woollerton 1989 | NRC-12 | 305 | 305 | 3810 | 39.9 | 48 | 2.19 | 444 | FF | ASTM E119 | 1778 | 0 | 188 | [8 empty] | 1
33 | Rokade et al. 2025 (Table 1) | Lie & Woollerton 1989 | NRC-13 | 305 | 305 | 3810 | 46.6 | 48 | 2.19 | 444 | FF | ASTM E119 | 1076 | 0 | 259 | [8 empty] | 1
34 | Rokade et al. 2025 (Table 1) | Lie & Woollerton 1989 | NRC-14 | 305 | 305 | 3810 | 42.5 | 48 | 2.19 | 444 | FF | ASTM E119 | 947 | 0 | 188 | [8 empty] | 1
35 | Rokade et al. 2025 (Table 1) | Lie & Woollerton 1989 | NRC-15 | 305 | 305 | 3810 | 42.6 | 48 | 4.38 | 444 | FF | ASTM E119 | 978 | 0 | 252 | N | N | 1 |  | 305 |  | 61 |  | 1
36 | Rokade et al. 2025 (Table 1) | Lie & Woollerton 1989 | NRC-16 | 406 | 406 | 3810 | 38.8 | 48 | 2.47 | 444 | FF | ASTM E119 | 2418 | 0 | 262 | N | N | 1 |  | 406 |  | 80 |  | 1 | 0.79 | 16.25 | 0.054 | 0.87
37 | Rokade et al. 2025 (Table 1) | Lie & Woollerton 1989 | NRC-17 | 406 | 406 | 3810 | 38.4 | 48 | 3.97 | 444 | FF | ASTM E119 | 2795 | 0 | 285 | N | N | 1 |  | 406 |  | 75 |  | 1 | 0.79 | 16.25 | 0.054 | 1
38 | Rokade et al. 2025 (Table 1) | Lie & Woollerton 1989 | NRC-18 | 406 | 406 | 3810 | 46.2 | 64 | 3.97 | 444 | PP | ASTM E119 | 2978 | 0 | 213 | N | N | 1 |  | 406 |  | 68 |  | 1
39 | Rokade et al. 2025 (Table 1) | Lie & Woollerton 1989 | NRC-19 | 305 | 305 | 3810 | 37.9 | 48 | 2.19 | 444 | FP | ASTM E119 | 1178 | 25 | 183 | N | N | 1 |  | 305 |  | 25 |  | 1 | 0.79 | 30.29 | 0.054 | 1
40 | Rokade et al. 2025 (Table 1) | Lie & Woollerton 1989 | NRC-20 | 305 | 305 | 3810 | 39.9 | 48 | 2.19 | 444 | FP | ASTM E119 | 100 | 25 | 181 | N | N | 2 |  | 305 |  | 56 |  | 1 | 0.79 | 43.27 | 0.054 | 1
41 | Rokade et al. 2025 (Table 1) | Hass 1986 | BRN-1 | 200 | 200 | 3760 | 24.1 | 28 | 2 | 487 | PP | ISO 834 | 392 | 0 | 48 |  | N | [6 empty] | 1 | 1 | 82.45 | 0.126 | 0.87
42 | Rokade et al. 2025 (Table 1) | Hass 1986 | BRN-2 | 200 | 200 | 4200 | 24.1 | 28 | 2 | 487 | PP | ISO 834 | 550 | 0 | 72 | [8 empty] | 1
43 | Rokade et al. 2025 (Table 1) | Hass 1986 | BRN-3 | 250 | 250 | 3760 | 24.1 | 28 | 2 | 487 | PP | ISO 834 | 700 | 0 | 96 | [8 empty] | 1
44 | Rokade et al. 2025 (Table 1) | Hass 1986 | BRN-4 | 250 | 250 | 4500 | 24.1 | 28 | 2 | 487 | PP | ISO 834 | 850 | 0 | 108 | [8 empty] | 1
45 | Rokade et al. 2025 (Table 1) | Hass 1986 | BRN-5 | 300 | 300 | 3760 | 24.1 | 28 | 2 | 487 | PP | ISO 834 | 1000 | 0 | 120 | [8 empty] | 1
46 | Rokade et al. 2025 (Table 1) | Hass 1986 | BRN-6 | 300 | 300 | 5000 | 24.1 | 28 | 2 | 487 | PP | ISO 834 | 1100 | 0 | 128 | [8 empty] | 1
47 | Rokade et al. 2025 (Table 1) | Hass 1986 | BRN-7 | 300 | 300 | 5760 | 24.1 | 28 | 2 | 487 | PP | ISO 834 | 1234 | 0 | 138 |  | N | [6 empty] | 1 | 1 | 43.42 | 0.07 | 0.75
48 | Rokade et al. 2025 (Table 1) | Hass 1986 | BRN-8 | 200 | 200 | 3760 | 24.1 | 23 | 1 | 404 | PP | ISO 834 | 130 | 5 | 31 | [8 empty] | 1
49 | Rokade et al. 2025 (Table 1) | Hass 1986 | BRN-9 | 200 | 200 | 4000 | 24.1 | 23 | 1.2 | 410 | PP | ISO 834 | 200 | 10 | 45 | [8 empty] | 1
50 | Rokade et al. 2025 (Table 1) | Hass 1986 | BRN-10 | 200 | 200 | 4200 | 24.1 | 23 | 1.5 | 420 | PP | ISO 834 | 280 | 15 | 55 | [8 empty] | 1
51 | Rokade et al. 2025 (Table 1) | Hass 1986 | BRN-11 | 200 | 200 | 5000 | 24.1 | 23 | 1.8 | 430 | PP | ISO 834 | 380 | 20 | 65 |  | N | [6 empty] | 1 | 1 | 65.13 | 0.126 | 0.82
52 | Rokade et al. 2025 (Table 1) | Hass 1986 | BRN-12 | 250 | 250 | 3760 | 28 | 25 | 1 | 435 | PP | ISO 834 | 500 | 25 | 75 | [8 empty] | 1
53 | Rokade et al. 2025 (Table 1) | Hass 1986 | BRN-13 | 250 | 250 | 4000 | 28 | 25 | 1.5 | 440 | PP | ISO 834 | 600 | 30 | 85 | [8 empty] | 1
54 | Rokade et al. 2025 (Table 1) | Hass 1986 | BRN-14 | 250 | 250 | 4200 | 30.5 | 25 | 2 | 450 | PP | ISO 834 | 700 | 40 | 95 | [8 empty] | 1
55 | Rokade et al. 2025 (Table 1) | Hass 1986 | BRN-15 | 250 | 250 | 5000 | 30.5 | 25 | 2.5 | 460 | PP | ISO 834 | 850 | 50 | 105 | [8 empty] | 1
56 | Rokade et al. 2025 (Table 1) | Hass 1986 | BRN-16 | 250 | 250 | 5500 | 35 | 27 | 1.2 | 470 | PP | ISO 834 | 950 | 60 | 115 | [8 empty] | 1
57 | Rokade et al. 2025 (Table 1) | Hass 1986 | BRN-17 | 250 | 250 | 5760 | 35 | 27 | 1.6 | 480 | PP | ISO 834 | 1100 | 70 | 125 | [8 empty] | 1
58 | Rokade et al. 2025 (Table 1) | Hass 1986 | BRN-18 | 300 | 300 | 3760 | 38 | 28 | 1 | 490 | PP | ISO 834 | 400 | 5 | 60 | [8 empty] | 1
59 | Rokade et al. 2025 (Table 1) | Hass 1986 | BRN-19 | 300 | 300 | 4000 | 38 | 28 | 1.5 | 500 | PP | ISO 834 | 550 | 10 | 70 | [8 empty] | 1 | 1 | 45.61 | 2.18 | 0.23
60 | Rokade et al. 2025 (Table 1) | Hass 1986 | BRN-20 | 300 | 300 | 4200 | 40 | 28 | 2 | 510 | PP | ISO 834 | 700 | 20 | 80 | [8 empty] | 1
61 | Rokade et al. 2025 (Table 1) | Hass 1986 | BRN-21 | 300 | 300 | 5000 | 40 | 28 | 2.5 | 520 | PP | ISO 834 | 900 | 30 | 90 | [8 empty] | 1
62 | Rokade et al. 2025 (Table 1) | Hass 1986 | BRN-22 | 300 | 300 | 5500 | 42.8 | 28 | 3 | 530 | PP | ISO 834 | 1200 | 50 | 100 | [8 empty] | 1
63 | Rokade et al. 2025 (Table 1) | Hass 1986 | BRN-23 | 300 | 300 | 5760 | 42.8 | 28 | 3.1 | 544 | PP | ISO 834 | 1500 | 80 | 115 | [8 empty] | 1
64 | Rokade et al. 2025 (Table 1) | Hass 1986 | BRN-24 | 200 | 200 | 3760 | 24.1 | 23 | 1.3 | 405 | PP | ISO 834 | 160 | 15 | 40 | [8 empty] | 1
65 | Rokade et al. 2025 (Table 1) | Hass 1986 | BRN-25 | 200 | 200 | 4500 | 27 | 24 | 1.7 | 415 | PP | ISO 834 | 320 | 25 | 55 | [8 empty] | 1
66 | Rokade et al. 2025 (Table 1) | Hass 1986 | BRN-26 | 250 | 250 | 4000 | 29 | 25 | 2.1 | 425 | PP | ISO 834 | 480 | 35 | 68 | [8 empty] | 1
67 | Rokade et al. 2025 (Table 1) | Hass 1986 | BRN-27 | 250 | 250 | 5000 | 32 | 26 | 2.4 | 440 | PP | ISO 834 | 650 | 50 | 80 | [8 empty] | 1
68 | Rokade et al. 2025 (Table 1) | Hass 1986 | BRN-28 | 300 | 300 | 4500 | 36 | 27 | 2.8 | 455 | PP | ISO 834 | 800 | 75 | 92 |  | N | [6 empty] | 1 | 1 | 43.42 | 0.07 | 0.8
69 | Rokade et al. 2025 (Table 1) | Hass 1986 | BRN-29 | 300 | 300 | 5760 | 39 | 28 | 3 | 475 | PP | ISO 834 | 1000 | 100 | 110 | [8 empty] | 1
70 | Rokade et al. 2025 (Table 1) | Hass 1986 | BRN-30 | 200 | 200 | 4200 | 24.1 | 23 | 1.1 | 407 | PP | ISO 834 | 250 | 20 | 48 | [8 empty] | 1
71 | Rokade et al. 2025 (Table 1) | Hass 1986 | BRN-31 | 250 | 250 | 4500 | 26 | 25 | 1.9 | 435 | PP | ISO 834 | 420 | 40 | 65 | [8 empty] | 1
72 | Rokade et al. 2025 (Table 1) | Hass 1986 | BRN-32 | 300 | 300 | 4000 | 33 | 27 | 2.2 | 465 | PP | ISO 834 | 650 | 60 | 88 | [8 empty] | 1
73 | Rokade et al. 2025 (Table 1) | Hass 1986 | BRN-33 | 200 | 200 | 5760 | 38 | 28 | 2.7 | 490 | PP | ISO 834 | 900 | 80 | 100 | [8 empty] | 1
74 | Rokade et al. 2025 (Table 1) | Hass 1986 | BRN-34 | 250 | 250 | 5000 | 41 | 28 | 3.1 | 520 | PP | ISO 834 | 1200 | 100 | 125 | [8 empty] | 1
75 | Rokade et al. 2025 (Table 1) | Hass 1986 | BRN-35 | 300 | 300 | 5500 | 42.8 | 28 | 2.3 | 540 | PP | ISO 834 | 1695 | 150 | 160 | [8 empty] | 1
76 | Rokade et al. 2025 (Table 1) | Hass 1986 | BRN-36 | 200 | 200 | 3760 | 24.1 | 23 | 1.4 | 408 | PP | ISO 834 | 180 | 10 | 38 | [8 empty] | 1
77 | Rokade et al. 2025 (Table 1) | Hass 1986 | BRN-37 | 250 | 250 | 4200 | 30 | 25 | 2.6 | 445 | FP | ISO 834 | 500 | 30 | 72 | [8 empty] | 1
78 | Rokade et al. 2025 (Table 1) | Hass 1986 | BRN-38 | 300 | 300 | 5760 | 42.8 | 28 | 2.9 | 544 | FP | ISO 834 | 1400 | 100 | 140 | [8 empty] | 1
79 | Rokade et al. 2025 (Table 1) | Hass 1986 | BRN-39 | 250 | 250 | 4800 | 35 | 26 | 1.8 | 475 | FP | ISO 834 | 750 | 60 | 95 | [8 empty] | 1
80 | Rokade et al. 2025 (Table 1) | Kodur et al. 2000-2009 | KOD-FF1 | 406 | 406 | 3810 | 100 | 46 | 2.42 | 414 | FF | ASTM E119 | 3080 | 0 | 239 | Y | MJ | 1 |  | 406 |  | 69 |  | 1 | 0.79 | 16.25 | 0.03 | 0.63
81 | Rokade et al. 2025 (Table 1) | Kodur et al. 2000-2009 | KOD-FF2 | 406 | 406 | 3810 | 86 | 46 | 2.42 | 414 | FF | ASTM E119 | 2406 | 0 | 224 | Y | MJ | 1 |  | 406 |  | 86 |  | 1 | 0.79 | 16.25 | 0.03 | 0.54
82 | Rokade et al. 2025 (Table 1) | Kodur et al. 2000-2009 | KOD-FF3 | 406 | 406 | 3810 | 96 | 46 | 2.42 | 414 | FF | ASTM E119 | 4919 | 0 | 104 | Y | MJ | 2 |  | 406 |  | 57 |  | 1 | 0.79 | 16.25 | 0.03 | 0.9
83 | Rokade et al. 2025 (Table 1) | Kodur et al. 2000-2009 | KOD-FF4 | 305 | 305 | 3810 | 120 | 47 | 2.19 | 414 | FF | ASTM E119 | 1979 | 0 | 266 | Y | MJ | 2 |  | 152 |  | 50 |  | 1
84 | Rokade et al. 2025 (Table 1) | Kodur et al. 2000-2009 | KOD-FF5 | 305 | 305 | 3810 | 120 | 47 | 2.19 | 414 | FF | ASTM E119 | 2363 | 0 | 290 | Y | MJ | 2 |  | 76 |  | 68 |  | 1
85 | Rokade et al. 2025 (Table 1) | Kodur et al. 2000-2009 | KOD-FF6 | 305 | 305 | 3810 | 120 | 47 | 2.19 | 414 | FF | ASTM E119 | 2954 | 0 | 266 | Y | MJ | 2 |  | 76 |  | 64 |  | 1
86 | Rokade et al. 2025 (Table 1) | Kodur et al. 2000-2009 | KOD-FF7 | 305 | 305 | 3810 | 51 | 16 | 2.19 | 414 | FF | ASTM E119 | 445 | 0 | 233 |  | N | [6 empty] | 1 | 0.79 | 21.64 | 0.054 | 0.68
87 | Rokade et al. 2025 (Table 1) | Kodur et al. 2000-2009 | KOD-FF8 | 305 | 305 | 3810 | 55 | 16 | 2.19 | 414 | FF | ASTM E119 | 900 | 0 | 210 | [8 empty] | 1
88 | Rokade et al. 2025 (Table 1) | Kodur et al. 2000-2009 | KOD-FF9 | 203 | 203 | 3350 | 62 | 16 | 1.78 | 400 | FF | ASTM E119 | 800 | 0 | 180 | [8 empty] | 1
89 | Rokade et al. 2025 (Table 1) | Kodur et al. 2000-2009 | KOD-FF10 | 305 | 305 | 3810 | 75 | 25 | 3.04 | 420 | FF | ASTM E119 | 2000 | 0 | 195 | [8 empty] | 1
90 | Rokade et al. 2025 (Table 1) | Kodur et al. 2000-2009 | KOD-FF11 | 406 | 406 | 3810 | 85 | 25 | 2.47 | 420 | FF | ASTM E119 | 3500 | 0 | 230 | [8 empty] | 1
91 | Rokade et al. 2025 (Table 1) | Kodur et al. 2000-2009 | KOD-FF12 | 305 | 305 | 3810 | 85 | 16 | 2.19 | 414 | FF | ASTM E119 | 1800 | 0 | 61 | [8 empty] | 1
92 | Rokade et al. 2025 (Table 1) | Kodur et al. 2000-2009 | KOD-FF13 | 406 | 406 | 3810 | 95 | 25 | 2.47 | 420 | FF | ASTM E119 | 4000 | 0 | 130 | [8 empty] | 1
93 | Rokade et al. 2025 (Table 1) | Kodur et al. 2000-2009 | KOD-FF14 | 305 | 305 | 3810 | 110 | 25 | 3.04 | 420 | FF | ASTM E119 | 2500 | 0 | 150 | [8 empty] | 1
94 | Rokade et al. 2025 (Table 1) | Kodur et al. 2000-2009 | KOD-FF15 | 406 | 406 | 3810 | 126 | 25 | 2.38 | 414 | FF | ASTM E119 | 5373 | 0 | 165 | [8 empty] | 1
95 | Rokade et al. 2025 (Table 1) | Kodur et al. 2000-2009 | KOD-FF16 | 305 | 305 | 3810 | 99 | 25 | 2.19 | 414 | FF | ASTM E119 | 2100 | 0 | 271 | [8 empty] | 1
96 | Rokade et al. 2025 (Table 1) | Kodur et al. 2000-2009 | KOD-PP1 | 305 | 305 | 3810 | 119.7 | 40 | 1.78 | 414 | PP | ASTM E119 | 2954 | 25 | 49 | [8 empty] | 1
97 | Rokade et al. 2025 (Table 1) | Kodur et al. 2000-2009 | KOD-PP2 | 305 | 305 | 3810 | 85 | 40 | 2.19 | 420 | PP | ASTM E119 | 2954 | 27 | 248 | [8 empty] | 1
98 | Rokade et al. 2025 (Table 1) | Kodur et al. 2000-2009 | KOD-PP3 | 305 | 305 | 3810 | 90 | 40 | 2.19 | 420 | PP | ASTM E119 | 3500 | 25 | 200 | [8 empty] | 1
99 | Rokade et al. 2025 (Table 1) | Kodur et al. 2000-2009 | KOD-PP4 | 406 | 406 | 3810 | 95 | 40 | 2.38 | 414 | PP | ASTM E119 | 4500 | 25 | 175 | [8 empty] | 1
100 | Rokade et al. 2025 (Table 1) | Kodur et al. 2000-2009 | KOD-PP5 | 406 | 406 | 3810 | 100 | 40 | 2.47 | 414 | PP | ASTM E119 | 4981 | 27 | 150 | [8 empty] | 1
101 | Rokade et al. 2025 (Table 1) | Kodur et al. 2000-2009 | KOD-PP6 | 406 | 406 | 3810 | 110 | 40 | 2.47 | 420 | PP | ASTM E119 | 4200 | 25 | 130 | [8 empty] | 1
102 | Rokade et al. 2025 (Table 1) | Kodur et al. 2000-2009 | KOD-PP7 | 305 | 305 | 3810 | 120 | 40 | 2.38 | 414 | PP | ASTM E119 | 3600 | 25 | 108 | [8 empty] | 1
103 | Rokade et al. 2025 (Table 1) | Kodur et al. 2000-2009 | KOD-PP8 | 406 | 406 | 3810 | 126 | 40 | 2.47 | 414 | PP | ASTM E119 | 4000 | 27 | 85 | [8 empty] | 1
104 | Rokade et al. 2025 (Table 1) | Zhu & Lie 1993 | ZL-1 | 300 | 300 | 3810 | 23.2 | 30 | 2 | 340 | FF | ISO 834 | 1180 | 0 | 96 | [8 empty] | 1
105 | Rokade et al. 2025 (Table 1) | Zhu & Lie 1993 | ZL-2 | 300 | 300 | 3810 | 24.5 | 30 | 2 | 340 | FF | ISO 834 | 1180 | 0 | 120 | [8 empty] | 1
106 | Rokade et al. 2025 (Table 1) | Zhu & Lie 1993 | ZL-3 | 300 | 300 | 3500 | 25 | 30 | 2 | 340 | FF | ISO 834 | 1180 | 0 | 155 | [8 empty] | 1
107 | Rokade et al. 2025 (Table 1) | Zhu & Lie 1993 | ZL-4 | 300 | 300 | 3500 | 26.4 | 30 | 2 | 340 | FF | ISO 834 | 1180 | 0 | 184 | [8 empty] | 1
108 | Rokade et al. 2025 (Table 1) | Zhu & Lie 1993 | ZL-5 | 200 | 900 | 3810 | 21.9 | 30 | 1.39 | 340 | FF | ISO 834 | 1585 | 0 | 82 | [8 empty] | 4.5
109 | Rokade et al. 2025 (Table 1) | Zhu & Lie 1993 | ZL-6 | 200 | 900 | 3810 | 26.8 | 30 | 1.86 | 340 | FF | ISO 834 | 2218 | 0 | 266 | [8 empty] | 4.5
110 | Rokade et al. 2025 (Table 1) | Dong et al. 2014 | DG-1 | 405 | 405 | 3640 | 17.8 | 30 | 1 | 559 | FF | ISO 834 | 3000 | 0 | 118 | [8 empty] | 1
111 | Rokade et al. 2025 (Table 1) | Dong et al. 2014 | DG-2 | 405 | 405 | 3640 | 25 | 30 | 1 | 559 | FF | ISO 834 | 4500 | 0 | 155 | [8 empty] | 1
112 | Rokade et al. 2025 (Table 1) | Dong et al. 2014 | DG-3 | 405 | 405 | 3640 | 32 | 30 | 1 | 559 | FF | ISO 834 | 5500 | 0 | 185 | [8 empty] | 1
113 | Rokade et al. 2025 (Table 1) | Dong et al. 2014 | DG-4 | 405 | 405 | 3640 | 40.47 | 30 | 1 | 559 | FF | ISO 834 | 6900 | 0 | 227 | [8 empty] | 1
114 | Rokade et al. 2025 (Table 1) | Shah & Sharma 2017 | SS-1 | 300 | 300 | 2800 | 34 | 40 | 2 | 569 | FF | ISO 834 | 1170 | 0 | 325 |  | N | [6 empty] | 1 | 0.71 | 16.17 | 1 | 0.4
115 | Rokade et al. 2025 (Table 1) | Shah & Sharma 2017 | SS-2 | 300 | 300 | 2800 | 36.9 | 40 | 2 | 569 | FF | ISO 834 | 1170 | 0 | 340 | [8 empty] | 1
116 | Rokade et al. 2025 (Table 1) | Shah & Sharma 2017 | SS-3 | 300 | 300 | 2800 | 39.8 | 40 | 2 | 569 | FF | ISO 834 | 1170 | 0 | 353 | [8 empty] | 1
117 | Rokade et al. 2025 (Table 1) | Shah & Sharma 2017 | SS-4 | 300 | 300 | 2800 | 42.7 | 40 | 2 | 569 | FF | ISO 834 | 1170 | 0 | 365 | [8 empty] | 1
118 | Rokade et al. 2025 (Table 1) | Shah & Sharma 2017 | SS-5 | 300 | 300 | 2800 | 45.6 | 40 | 2 | 569 | FF | ISO 834 | 1170 | 0 | 378 | [8 empty] | 1
119 | Rokade et al. 2025 (Table 1) | Shah & Sharma 2017 | SS-6 | 300 | 300 | 2800 | 50.5 | 40 | 2 | 569 | FF | ISO 834 | 1170 | 0 | 390 | [8 empty] | 1
120 | Rokade et al. 2025 (Table 1) | Shah & Sharma 2017 | SS-7 | 300 | 300 | 2800 | 55.4 | 40 | 2 | 569 | FF | ISO 834 | 1170 | 0 | 405 | [8 empty] | 1
121 | Rokade et al. 2025 (Table 1) | Shah & Sharma 2017 | SS-8 | 300 | 300 | 2800 | 63 | 40 | 2 | 569 | FF | ISO 834 | 1170 | 0 | 418 | [8 empty] | 1
122 | Rokade et al. 2025 (Table 1) | Xu et al. 2020 | XU-1 | 400 | 400 | 3840 | 40 | 50 | 1.54 | 400 | FF | ISO 834 | 1986 | 0 | 145 | [8 empty] | 1
123 | Rokade et al. 2025 (Table 1) | Xu et al. 2020 | XU-2 | 400 | 400 | 3840 | 40 | 50 | 1.54 | 400 | FF | ISO 834 | 2200 | 0 | 118 | [8 empty] | 1
124 | Rokade et al. 2025 (Table 1) | Xu et al. 2020 | XU-3 | 400 | 400 | 3840 | 40 | 50 | 1.54 | 400 | FF | ISO 834 | 2484 | 0 | 91 | [8 empty] | 1
125 | Rokade et al. 2025 (Table 1) | Ali et al. 2009 | ALI-1 | 127 | 127 | 1800 | 106 | 20 | 2.8 | 440 | FP | ISO 834 |  | 0 | 25 | [8 empty] | 1
126 | Rokade et al. 2025 (Table 1) | Ali et al. 2009 | ALI-2 | 127 | 127 | 1800 | 106 | 20 | 2.8 | 440 | FP | ISO 834 |  | 0 | 28 | [8 empty] | 1
127 | Rokade et al. 2025 (Table 1) | Ali et al. 2009 | ALI-3 | 127 | 127 | 1800 | 106 | 20 | 2.8 | 440 | FP | ISO 834 |  | 0 | 31 | [8 empty] | 1
128 | Rokade et al. 2025 (Table 1) | Ali et al. 2009 | ALI-4 | 127 | 127 | 1800 | 106 | 20 | 2.8 | 440 | FP | ISO 834 |  | 0 | 34 | [8 empty] | 1
129 | Rokade et al. 2025 (Table 1) | Ali et al. 2009 | ALI-5 | 127 | 127 | 1800 | 106 | 20 | 2.8 | 440 | FP | ISO 834 |  | 0 | 37 | [8 empty] | 1
130 | Rokade et al. 2025 (Table 1) | Ali et al. 2009 | ALI-6 | 127 | 127 | 1800 | 106 | 20 | 2.8 | 440 | FP | ISO 834 |  | 0 | 40 | [8 empty] | 1
131 | Rokade et al. 2025 (Table 1) | Ali et al. 2009 | ALI-7 | 127 | 127 | 1800 | 106 | 20 | 2.8 | 440 | FP | ISO 834 |  | 0 | 43 | [8 empty] | 1
132 | Rokade et al. 2025 (Table 1) | Ali et al. 2009 | ALI-8 | 127 | 127 | 1800 | 106 | 20 | 2.8 | 440 | FP | ISO 834 |  | 0 | 46 | [8 empty] | 1
133 | Rokade et al. 2025 (Table 1) | Ali et al. 2009 | ALI-9 | 127 | 127 | 1800 | 106 | 20 | 2.8 | 440 | FP | ISO 834 |  | 0 | 49 | [8 empty] | 1
134 | Rokade et al. 2025 (Table 1) | Ali et al. 2009 | ALI-10 | 127 | 127 | 1800 | 106 | 20 | 2.8 | 440 | FP | ISO 834 |  | 0 | 52 | [8 empty] | 1
135 | Rokade et al. 2025 (Table 1) | Ali et al. 2009 | ALI-11 | 127 | 127 | 1800 | 106 | 20 | 2.8 | 440 | FP | ISO 834 |  | 0 | 54 | [8 empty] | 1
136 | Rokade et al. 2025 (Table 1) | Ali et al. 2009 | ALI-12 | 127 | 127 | 1800 | 106 | 20 | 2.8 | 440 | FP | ISO 834 |  | 0 | 56 | [8 empty] | 1
137 | Rokade et al. 2025 (Table 1) | Ali et al. 2009 | ALI-13 | 127 | 127 | 1800 | 106 | 20 | 2.8 | 440 | FP | ISO 834 |  | 0 | 57 | [8 empty] | 1
138 | Rokade et al. 2025 (Table 1) | Li et al. 2021 | LI-1 | 200 | 200 | 2300 | 93.2 | 30 | 3.14 | 564 | FP | ISO 834 | 750 | 0 | 72 | [8 empty] | 1
139 | Rokade et al. 2025 (Table 1) | Li et al. 2021 | LI-2 | 200 | 200 | 2300 | 116.6 | 30 | 3.14 | 564 | FP | ISO 834 | 920 | 0 | 60 | [8 empty] | 1
140 | Rokade et al. 2025 (Table 1) | Li et al. 2021 | LI-3 | 200 | 200 | 2300 | 140 | 30 | 3.14 | 564 | FP | ISO 834 | 1090 | 0 | 48 | [8 empty] | 1
141 | Rokade et al. 2025 (Table 1) | Li et al. 2021 | LI-4 | 200 | 200 | 2300 | 138 | 30 | 3.14 | 564 | FP | ISO 834 | 635 | 30 | 48 | [8 empty] | 1
142 | Rokade et al. 2025 (Table 1) | Li et al. 2021 | LI-5 | 200 | 200 | 2300 | 138 | 30 | 3.14 | 564 | FP | ISO 834 | 760 | 50 | 41 | [8 empty] | 1
143 | Rokade et al. 2025 (Table 1) | Martins & Rodrigues 2010 | MR-1 | 160 | 160 | 2500 | 25 | 30 | 3.14 | 500 | FF | ISO 834 | 45 | 0 | 247 | [8 empty] | 1
144 | Rokade et al. 2025 (Table 1) | Martins & Rodrigues 2010 | MR-2 | 160 | 160 | 2500 | 25 | 30 | 1.29 | 500 | FF | ISO 834 | 100 | 0 | 200 | [8 empty] | 1
145 | Rokade et al. 2025 (Table 1) | Martins & Rodrigues 2010 | MR-3 | 200 | 200 | 2500 | 25 | 30 | 1.57 | 500 | FF | ISO 834 | 150 | 0 | 165 | [8 empty] | 1
146 | Rokade et al. 2025 (Table 1) | Martins & Rodrigues 2010 | MR-4 | 200 | 200 | 2500 | 25 | 30 | 1.86 | 500 | FF | ISO 834 | 200 | 0 | 145 | [8 empty] | 1
147 | Rokade et al. 2025 (Table 1) | Martins & Rodrigues 2010 | MR-5 | 220 | 220 | 2500 | 25 | 30 | 2.14 | 500 | FF | ISO 834 | 250 | 0 | 130 | [8 empty] | 1
148 | Rokade et al. 2025 (Table 1) | Martins & Rodrigues 2010 | MR-6 | 220 | 220 | 2500 | 25 | 30 | 2.43 | 500 | FF | ISO 834 | 300 | 0 | 115 | [8 empty] | 1
149 | Rokade et al. 2025 (Table 1) | Martins & Rodrigues 2010 | MR-7 | 250 | 250 | 2500 | 25 | 30 | 2.71 | 500 | FF | ISO 834 | 350 | 0 | 100 | [8 empty] | 1
150 | Rokade et al. 2025 (Table 1) | Martins & Rodrigues 2010 | MR-8 | 250 | 250 | 2500 | 25 | 30 | 3 | 500 | FF | ISO 834 | 400 | 0 | 85 | [8 empty] | 1
151 | Rokade et al. 2025 (Table 1) | Martins & Rodrigues 2010 | MR-9 | 250 | 250 | 2500 | 25 | 30 | 3.14 | 500 | FF | ISO 834 | 507 | 0 | 67 | [8 empty] | 1
152 | Rokade et al. 2025 (Table 1) | Martins & Rodrigues 2010 | MR-10 | 250 | 250 | 2500 | 25 | 30 | 3.14 | 500 | FF | ISO 834 | 656 | 250 | 143 | [8 empty] | 1
153 | Rokade et al. 2025 (Table 1) | Martins & Rodrigues 2010 | MR-11 | 250 | 250 | 2500 | 25 | 30 | 3.14 | 500 | FF | ISO 834 | 675 | 250 | 118 | [8 empty] | 1
154 | Rokade et al. 2025 (Table 1) | Benmarce & Guenfoud 2005 | BG-1 | 125 | 125 | 1800 | 108 | 20 | 2.894 | 440 | FP | ISO 834 |  | 0 | 21 | [8 empty] | 1
155 | Rokade et al. 2025 (Table 1) | Benmarce & Guenfoud 2005 | BG-2 | 125 | 125 | 1800 | 108 | 20 | 2.894 | 440 | FP | ISO 834 |  | 0 | 30 | [8 empty] | 1
156 | Rokade et al. 2025 (Table 1) | Benmarce & Guenfoud 2005 | BG-3 | 125 | 125 | 1800 | 108 | 20 | 2.894 | 440 | FP | ISO 834 |  | 0 | 40 | [8 empty] | 1
157 | Rokade et al. 2025 (Table 1) | Benmarce & Guenfoud 2005 | BG-4 | 125 | 125 | 1800 | 108 | 20 | 2.894 | 440 | FP | ISO 834 |  | 0 | 50 | [8 empty] | 1
158 | Rokade et al. 2025 (Table 1) | Benmarce & Guenfoud 2005 | BG-5 | 125 | 125 | 1800 | 108 | 20 | 2.894 | 440 | FP | ISO 834 |  | 0 | 60 | [8 empty] | 1
159 | Rokade et al. 2025 (Table 1) | Benmarce & Guenfoud 2005 | BG-6 | 125 | 125 | 1800 | 108 | 20 | 2.894 | 440 | FP | ISO 834 |  | 0 | 70 | [8 empty] | 1
160 | Rokade et al. 2025 (Table 1) | Myllymaki & Lie 1991 | ML-1 | 300 | 300 | 3810 | 37.8 | 24 | 0.893 | 582.3 | FF | ISO 834 | 1400 | 0 | 58 | [8 empty] | 1
161 | Rokade et al. 2025 (Table 1) | Nan et al. 1968 | NAN-1 | 305 | 305 | 3810 | 36.9 | 48 | 2.19 | 444 | FF | ASTM E119 | 801 | 0 | 215 | [8 empty] | 1
162 | Rokade et al. 2025 (Table 1) | Nan et al. 1968 | NAN-2 | 305 | 305 | 3810 | 39 | 48 | 2.19 | 444 | FF | ASTM E119 | 1000 | 0 | 270 | [8 empty] | 1
163 | Rokade et al. 2025 (Table 1) | Nan et al. 1968 | NAN-3 | 305 | 305 | 3810 | 41 | 48 | 2.19 | 444 | FF | ASTM E119 | 1200 | 0 | 310 | [8 empty] | 1
164 | Rokade et al. 2025 (Table 1) | Nan et al. 1968 | NAN-4 | 305 | 305 | 3810 | 43 | 48 | 2.19 | 444 | FF | ASTM E119 | 1450 | 0 | 355 | N | N | 1 |  | 305 |  | 65 |  | 1
165 | Rokade et al. 2025 (Table 1) | Nan et al. 1968 | NAN-5 | 305 | 305 | 3810 | 45 | 48 | 2.19 | 444 | FF | ASTM E119 | 1600 | 0 | 390 | [8 empty] | 1
166 | Rokade et al. 2025 (Table 1) | Nan et al. 1968 | NAN-6 | 305 | 305 | 3810 | 46.6 | 48 | 2.19 | 444 | FF | ASTM E119 | 1780 | 0 | 410 | [8 empty] | 1
167 | Rokade et al. 2025 (Table 1) | Lie & Woollerton 1988 | LW88-S1 | 305 | 305 | 3810 | 41.6 | 48 | 2.19 | 444 | FF | ASTM E119 | 1022 | 0 | 221 | [8 empty] | 1
168 | Rokade et al. 2025 (Table 1) | Lie & Woollerton 1988 | LW88-R1 | 305 | 457 | 3810 | 42.5 | 42.5 | 2.19 | 444 | FF | ASTM E119 | 1413 | 0 | 296 | [8 empty] | 1.5
169 | Rokade et al. 2025 (Table 1) | Dotreppe et al. 1997 | GH-16 | 300 | 300 | 3950 | 41.8 | 25 | 0.89 | 576 | PP | ISO 834 | 618 | 0 | 85 | [8 empty] | 1
170 | Original XLSX [1] | Lie & Woollerton 1988 | 10b | 305 | 305 | 3810 | 40.9 | 48 | 2.19 | 444 | FF | ASTM E119 | 800 | 0 | 510 | N | N | 2 |  | 305 |  | 75 |  | 1
171 | Original XLSX [1] | Lie & Woollerton 1988 | 11b | 305 | 305 | 3810 | 36.9 | 48 | 2.19 | 444 | FF | ASTM E119 | 1067 | 0 | 366 | N | N | 2 |  | 305 |  | 75 |  | 1
172 | Original XLSX [1] | Lie & Woollerton 1988 | 12b | 305 | 305 | 3810 | 39.9 | 48 | 2.19 | 444 | FF | ASTM E119 | 1778 | 0 | 216 | N | N | 2 |  | 305 | 1 | 76 |  | 1
173 | Original XLSX [1] | Lie & Woollerton 1988 | 1e | 305 | 305 | 3810 | 41.6 | 48 | 2.19 | 444 | FF | ASTM E119 | 342 | 0 | 340 | Y | MN | 1 | 1 | 305 | 2 | 65 |  | 1
174 | Original XLSX [1] | Lie & Woollerton 1988 | 2e | 305 | 305 | 3810 | 43.6 | 48 | 2.19 | 444 | FF | ASTM E119 | 1044 | 0 | 201 | N | N | 1 |  | 305 |  | 75 |  | 1 | 0.79 | 21.64 | 0.054 | 0.73
175 | Original XLSX [1] | Lie & Woollerton 1988 | 3e | 305 | 305 | 3810 | 35.4 | 48 | 2.19 | 444 | FF | ASTM E119 | 916 | 0 | 210 | N | N | 1 |  | 305 |  | 75 |  | 1
176 | Original XLSX [1] | Lie & Woollerton 1988 | 4d | 305 | 305 | 3810 | 52.9 | 48 | 2.19 | 444 | FF | ASTM E119 | 1178 | 0 | 227 | N | N | 1 |  | 305 |  | 75 |  | 1 | 0.79 | 21.64 | 0.054 | 0.72
177 | Original XLSX [1] | Lie & Woollerton 1988 | 5d | 305 | 305 | 3810 | 49.5 | 48 | 2.19 | 444 | FF | ASTM E119 | 1067 | 0 | 234 | N | N | 1 |  | 305 |  | 75 |  | 1
178 | Original XLSX [1] | Lie & Woollerton 1988 | 6c | 305 | 305 | 3810 | 46.6 | 48 | 2.19 | 444 | FF | ASTM E119 | 1076 | 0 | 188 | N | N | 3 |  | 305 |  | 79 |  | 1
179 | Original XLSX [1] | Lie & Woollerton 1988 | 7c | 305 | 305 | 3810 | 42.5 | 48 | 2.19 | 444 | FF | ASTM E119 | 947 | 0 | 259 | N | N | 3 |  | 305 |  | 80 |  | 1
180 | Original XLSX [1] | Lie & Woollerton 1988 | 1i | 305 | 305 | 3810 | 39.6 | 48 | 2.19 | 444 | FF | ASTM E119 | 800 | 0 | 242 | N | N | 1 | 1 | 305 |  | 60 |  | 1 | 0.79 | 30.29 | 0.054 | 0.65
181 | Original XLSX [1] | Lie & Woollerton 1988 | 2i | 305 | 305 | 3810 | 39.3 | 48 | 2.19 | 444 | FF | ASTM E119 | 1000 | 0 | 220 | N | N | 1 | 1 | 305 |  | 64 |  | 1 | 0.79 | 30.29 | 0.054 | 0.82
182 | Original XLSX [1] | Lie & Woollerton 1988 | 4j | 305 | 305 | 3810 | 37.6 | 48 | 2.19 | 444 | FF | ASTM E119 | 1067 | 0 | 328 | Y | MN | 2 |  | 305 |  | 45 |  | 1
183 | Original XLSX [1] | Lie & Woollerton 1988 | 6h | 203 | 203 | 3810 | 42.1 | 48 | 1.22 | 444 | FF | ASTM E119 | 756 | 0 | 335 | N | N | 1 |  | 203 |  | 58 |  | 1
184 | Original XLSX [2] | Kodur et al. 2001 | HSC2 | 406 | 406 | 3810 | 126.5 | 48 | 2.42 | 444 | FF | ASTM E119 | 2913 | 0 | 204 | Y | MJ | 2 | 2 | 406 |  | 67 |  | 1
185 | Original XLSX [2] | Kodur et al. 2001 | HSC4 | 406 | 406 | 3810 | 89.6 | 48 | 2.42 | 444 | FF | ASTM E119 | 2934 | 0 | 145 | Y | MJ | 2 | 2 | 406 |  | 61 |  | 1
186 | Original XLSX [2] | Kodur et al. 2001 | HSC10 | 305 | 305 | 3810 | 119.7 | 48 | 2.42 | 444 | FF | ASTM E119 | 2954 | 25 | 49 | Y | MJ | 2 | 2 | 76 |  | 64 |  | 1
187 | Original XLSX [3] | Kodur et al. 2005 | TNC1 | 305 | 305 | 3810 | 40.2 | 48 | 2.18 | 444 | FF | ASTM E119 | 930 | 0 | 276 | N | N | 1 |  | 145 |  | 90 |  | 1 | 0.79 | 21.64 | 0.18 | 0.54
188 | Original XLSX [3] | Kodur et al. 2005 | TNC2 | 305 | 305 | 3810 | 40.2 | 48 | 2.18 | 444 | FF | ASTM E119 | 1500 | 0 | 204 | Y | MJ | 1 |  | 145 |  | 51 |  | 1
189 | Original XLSX [3] | Kodur et al. 2005 | TNC3 | 305 | 305 | 3810 | 40.2 | 48 | 2.18 | 444 | FF | ASTM E119 | 1000 | 25 | 90 | N | N | 1 | 2 | 145 |  | 92 |  | 1
190 | Original XLSX [3] | Kodur et al. 2005 | THC4 | 305 | 305 | 3810 | 99.6 | 48 | 2.18 | 444 | FF | ASTM E119 | 2000 | 0 | 202 | Y | MJ | 1 |  | 145 |  | 78 |  | 1 | 0.79 | 21.64 | 0.18 | 0.54
191 | Original XLSX [3] | Kodur et al. 2005 | THC5 | 305 | 305 | 3810 | 99.6 | 48 | 2.18 | 444 | FF | ASTM E119 | 2000 | 0 | 234 | Y | MJ | 1 |  | 145 |  | 58 |  | 1
192 | Original XLSX [3] | Kodur et al. 2005 | THC6 | 305 | 305 | 3810 | 99.6 | 48 | 2.18 | 444 | FF | ASTM E119 | 3000 | 0 | 190 | Y | MJ | 1 |  | 145 |  | 61 |  | 1
193 | Original XLSX [3] | Kodur et al. 2005 | THC7 | 305 | 305 | 3810 | 72.7 | 48 | 2.18 | 444 | FF | ASTM E119 | 1300 | 0 | 363 | Y | MJ | 2 |  | 145 |  | 93 |  | 1
194 | Original XLSX [3] | Kodur et al. 2005 | THC8 | 305 | 305 | 3810 | 72.7 | 48 | 2.18 | 444 | FF | ASTM E119 | 2000 | 0 | 305 | N | N | 2 |  | 145 |  | 67 |  | 1 | 0.79 | 21.64 | 0.18 | 0.71
195 | Original XLSX [3] | Kodur et al. 2005 | THC9 | 305 | 305 | 3810 | 72.7 | 48 | 2.18 | 444 | FF | ASTM E119 | 1200 | 25 | 125 | Y | MJ | 2 | 2 | 145 |  | 94 |  | 1
196 | Original XLSX [3] | Kodur et al. 2005 | THS10 | 305 | 305 | 3810 | 89.1 | 48 | 2.18 | 444 | FF | ASTM E119 | 1800 | 0 | 239 | Y | MJ | 1 |  | 145 |  | 80 |  | 1
197 | Original XLSX [3] | Kodur et al. 2005 | THS11 | 305 | 305 | 3810 | 89.1 | 48 | 2.18 | 444 | FF | ASTM E119 | 2200 | 0 | 206 | Y | MJ | 1 |  | 145 |  | 99 |  | 1
198 | Original XLSX [3] | Kodur et al. 2005 | THS12 | 305 | 305 | 3810 | 89.1 | 48 | 2.18 | 444 | FF | ASTM E119 | 1500 | 25 | 84 | Y | MJ | 1 | 2 | 145 |  | 99 |  | 1
199 | Original XLSX [3] | Kodur et al. 2005 | THP13 | 305 | 305 | 3810 | 86.6 | 48 | 2.18 | 444 | FF | ASTM E119 | 1800 | 0 | 271 | N | N | 1 |  | 145 |  | 94 |  | 1
200 | Original XLSX [3] | Kodur et al. 2005 | THP14 | 305 | 305 | 3810 | 86.6 | 48 | 2.18 | 444 | FF | ASTM E119 | 2200 | 0 | 233 | Y | MJ | 1 |  | 145 |  | 85 |  | 1
201 | Original XLSX [3] | Kodur et al. 2005 | THP15 | 305 | 305 | 3810 | 86.6 | 48 | 2.18 | 444 | FF | ASTM E119 | 1500 | 25 | 88 | Y | MJ | 1 | 2 | 145 |  | 97 |  | 1
202 | Original XLSX [4] | Shah & Sharma 2017 | M3S50 | 300 | 300 | 3810 | 34 | 48 | 1.78 | 444 | FF | ASTM E119 | 1170 | 0 | 284 | N | N | 2 |  | 200 |  | 56 |  | 1
203 | Original XLSX [4] | Shah & Sharma 2017 | M3S75 | 300 | 300 | 3810 | 34 | 48 | 1.78 | 444 | FF | ASTM E119 | 1170 | 0 | 331 | N | N | 2 |  | 150 |  | 55 |  | 1
204 | Original XLSX [4] | Shah & Sharma 2017 | M3S100 | 300 | 300 | 3810 | 34 | 48 | 1.78 | 444 | FF | ASTM E119 | 1170 | 0 | 428 | N | N | 2 |  | 75 |  | 56 |  | 1
205 | Original XLSX [4] | Shah & Sharma 2017 | M3S150 | 300 | 300 | 3810 | 34 | 48 | 1.78 | 444 | FF | ASTM E119 | 1170 | 0 | 368 | Y | MJ | 2 |  | 150 |  | 56 |  | 1
206 | Original XLSX [4] | Shah & Sharma 2017 | M3ST150 | 300 | 300 | 3810 | 34 | 48 | 1.78 | 444 | FF | ASTM E119 | 1170 | 0 | 389 | N | Minor | 2 |  | 100 |  | 59 |  | 1
207 | Original XLSX [4] | Shah & Sharma 2017 | M3S200 | 300 | 300 | 3810 | 34 | 48 | 1.78 | 444 | FF | ASTM E119 | 1170 | 0 | 482 | Y | MJ | 2 |  | 50 |  | 55 |  | 1
208 | Original XLSX [4] | Shah & Sharma 2017 | M6S150 | 300 | 300 | 3810 | 63 | 48 | 1.78 | 444 | FF | ASTM E119 | 1858 | 0 | 289 | Y | MJ | 2 |  | 150 |  | 48 |  | 1
209 | Original XLSX [4] | Shah & Sharma 2017 | M6ST150 | 300 | 300 | 3810 | 63 | 48 | 1.78 | 444 | FF | ASTM E119 | 1858 | 0 | 322 | Y | MN | 2 |  | 150 |  | 49 |  | 1
210 | Original XLSX [3] | Kodur et al. 2005 | HS2-1 | 406 | 406 | 3810 | 85 | 48 | 2.47 | 444 | FF | ASTM E119 | 3895 | 0 | 299 | N | N | 2 |  | 203 |  | 69 |  | 1
211 | Original XLSX [3] | Kodur et al. 2005 | HS2-2 | 406 | 406 | 3810 | 85 | 48 | 2.47 | 444 | FF | ASTM E119 | 4328 | 0 | 343 | Y | MJ | 2 |  | 305 | 2 | 58 |  | 1
212 | Original XLSX [3] | Kodur et al. 2005 | HS2-3 | 406 | 406 | 3810 | 85 | 48 | 2.47 | 444 | FF | ASTM E119 | 4328 | 0 | 379 | Y | MJ | 2 |  | 406 |  | 61 |  | 1
213 | Original XLSX [3] | Kodur et al. 2005 | HS2-4 | 406 | 406 | 3810 | 114 | 48 | 2.47 | 444 | FF | ASTM E119 | 4567 | 0 | 146 | Y | MJ | 1 |  | 203 |  | 57 |  | 1
214 | Original XLSX [3] | Kodur et al. 2005 | HS2-5 | 406 | 406 | 3810 | 114 | 48 | 2.47 | 444 | FF | ASTM E119 | 5373 | 0 | 108 | Y | MJ | 1 |  | 305 |  | 77 |  | 1
215 | Original XLSX [3] | Kodur et al. 2005 | HS2-6 | 406 | 406 | 3810 | 114 | 48 | 2.47 | 444 | FF | ASTM E119 | 3546 | 0 | 142 | Y | MJ | 1 |  | 406 |  | 98 |  | 1
216 | Original XLSX [3] | Kodur et al. 2005 | HS2-7 | 406 | 406 | 3810 | 138 | 48 | 2.47 | 444 | FF | ASTM E119 | 4233 | 27 | 248 | Y | MJ | 2 | 2 | 203 |  | 96 |  | 1
217 | Original XLSX [3] | Kodur et al. 2005 | HS2-8 | 406 | 406 | 3810 | 138 | 48 | 2.47 | 444 | FF | ASTM E119 | 4981 | 27 | 118 | Y | MJ | 2 | 2 | 305 |  | 93 |  | 1
218 | Original XLSX [3] | Kodur et al. 2005 | HS2-9 | 406 | 406 | 3810 | 138 | 48 | 2.47 | 444 | FF | ASTM E119 | 4981 | 27 | 117 | Y | MJ | 2 | 2 | 305 |  | 92 |  | 1
219 | Original XLSX [3] | Kodur et al. 2005 | HS2-10 | 406 | 406 | 3810 | 138 | 48 | 2.47 | 444 | FF | ASTM E119 | 4981 | 27 | 166 | Y | MJ | 2 | 2 | 406 |  | 96 |  | 1
220 | Wang et al. 2024 (Table A1) | Wang et al. 2024 | WA1-1 | 300 | 300 |  | 24.4 | 28 | 2.09 |  |  |  |  | 30 | 86 |  | N | [6 empty] | 1 | 1 | 43.42 | 0.07 | 0.75
221 | Wang et al. 2024 (Table A1) | Wang et al. 2024 | WA1-4 | 300 | 300 |  | 24.4 | 28 | 2.09 |  |  |  |  | 30 | 63 |  | MN | [6 empty] | 1 | 1 | 66.51 | 0.07 | 0.81
222 | Wang et al. 2024 (Table A1) | Wang et al. 2024 | WA1-5 | 300 | 300 |  | 24.4 | 28 | 2.09 |  |  |  |  | 0 | 108 |  | N | [6 empty] | 1 | 1 | 54.96 | 0.07 | 0.77
223 | Wang et al. 2024 (Table A1) | Wang et al. 2024 | WA1-7 | 300 | 300 |  | 24.4 | 28 | 2.09 |  |  |  |  | 0 | 58 |  | N | [6 empty] | 1 | 1 | 66.51 | 0.07 | 0.81
224 | Wang et al. 2024 (Table A1) | Wang et al. 2024 | WA1-8 | 200 | 200 |  | 24.4 | 28 | 3.14 |  |  |  |  | 0 | 58 |  | N | [6 empty] | 1 | 1 | 65.13 | 0.126 | 0.82
225 | Wang et al. 2024 (Table A1) | Wang et al. 2024 | WA1-11 | 300 | 300 |  | 31.1 | 28 | 2.09 |  |  |  |  | 30 | 80 |  | N | [6 empty] | 1 | 1 | 54.96 | 0.07 | 0.68
226 | Wang et al. 2024 (Table A1) | Wang et al. 2024 | WA1-12 | 300 | 300 |  | 31.1 | 28 | 2.09 |  |  |  |  | 30 | 69 |  | MN | [6 empty] | 1 | 1 | 54.96 | 0.07 | 0.68
227 | Wang et al. 2024 (Table A1) | Wang et al. 2024 | WA1-13 | 300 | 300 |  | 31.1 | 28 | 2.09 |  |  |  |  | 15 | 85 |  | N | [6 empty] | 1 | 1 | 54.96 | 0.07 | 0.68
228 | Wang et al. 2024 (Table A1) | Wang et al. 2024 | WA1-14 | 200 | 200 |  | 31.1 | 28 | 3.14 |  |  |  |  | 10 | 49 |  | N | [6 empty] | 1 | 1 | 82.45 | 0.126 | 0.76
229 | Wang et al. 2024 (Table A1) | Wang et al. 2024 | WA1-15 | 200 | 200 |  | 31.1 | 28 | 3.14 |  |  |  |  | 20 | 36 |  | MJ | [6 empty] | 1 | 1 | 82.45 | 0.126 | 0.75
230 | Wang et al. 2024 (Table A1) | Wang et al. 2024 | WA1-16 | 300 | 300 |  | 31.1 | 28 | 2.09 |  |  |  |  | 90 | 75 |  | MN | [6 empty] | 1 | 1 | 54.96 | 0.07 | 0.76
231 | Wang et al. 2024 (Table A1) | Wang et al. 2024 | WA1-17 | 300 | 300 |  | 31.1 | 28 | 2.09 |  |  |  |  | 150 | 65 |  | MN | [6 empty] | 1 | 1 | 24.25 | 0.89 | 1.07
232 | Wang et al. 2024 (Table A1) | Wang et al. 2024 | WA1-19 | 200 | 200 |  | 31.1 | 28 | 3.14 |  |  |  |  | 100 | 53 |  | N | [6 empty] | 1 | 1 | 82.45 | 0.126 | 0.61
233 | Wang et al. 2024 (Table A1) | Wang et al. 2024 | WA1-20 | 300 | 300 |  | 33.6 | 28 | 2.09 |  |  |  |  | 30 | 111 |  | N | [6 empty] | 1 | 1 | 30.72 | 0.07 | 0.78
234 | Wang et al. 2024 (Table A1) | Wang et al. 2024 | WA1-21 | 300 | 300 |  | 33.6 | 28 | 2.09 |  |  |  |  | 50 | 125 |  | N | [6 empty] | 1 | 1 | 43.42 | 0.07 | 0.77
235 | Wang et al. 2024 (Table A1) | Wang et al. 2024 | WA1-22 | 200 | 200 |  | 32.8 | 28 | 3.14 |  |  |  |  | 10 | 40 |  | N | [6 empty] | 1 | 1 | 99.77 | 0.126 | 0.77
236 | Wang et al. 2024 (Table A1) | Wang et al. 2024 | WA1-23 | 300 | 300 |  | 31.1 | 28 | 2.09 |  |  |  |  | 15 | 160 |  | N | [6 empty] | 1 | 1 | 38.48 | 0.07 | 0.68
237 | Wang et al. 2024 (Table A1) | Wang et al. 2024 | WA1-24 | 300 | 300 |  | 43.7 | 28 | 2.09 |  |  |  |  | 150 | 89 |  | MN | [6 empty] | 1 | 1 | 38.48 | 0.07 | 0.72
238 | Wang et al. 2024 (Table A1) | Wang et al. 2024 | WA1-25 | 300 | 300 |  | 31.9 | 28 | 2.09 |  |  |  |  | 15 | 93 |  | N | [6 empty] | 1 | 1 | 54.96 | 0.07 | 0.66
239 | Wang et al. 2024 (Table A1) | Wang et al. 2024 | WA1-26 | 300 | 300 |  | 38.6 | 28 | 2.09 |  |  |  |  | 30 | 135 |  | N | [6 empty] | 1 | 1 | 54.96 | 0.07 | 0.62
240 | Wang et al. 2024 (Table A1) | Wang et al. 2024 | WA1-27 | 300 | 300 |  | 38.6 | 28 | 2.09 |  |  |  |  | 5 | 48 |  | N | [6 empty] | 1 | 1 | 54.96 | 0.07 | 0.94
241 | Wang et al. 2024 (Table A1) | Wang et al. 2024 | WA1-28 | 300 | 300 |  | 42.8 | 28 | 2.09 |  |  |  |  | 5 | 57 |  | MJ | [6 empty] | 1 | 1 | 43.42 | 0.07 | 1.13
242 | Wang et al. 2024 (Table A1) | Wang et al. 2024 | WA1-29 | 300 | 300 |  | 44.5 | 28 | 1.57 |  |  |  |  | 50 | 107 |  | N | [6 empty] | 1 | 1 | 42.72 | 0.07 | 1.14
243 | Wang et al. 2024 (Table A1) | Wang et al. 2024 | WA1-30 | 300 | 300 |  | 36.1 | 28 | 6.98 |  |  |  |  | 0 | 123 |  | N | [6 empty] | 1 | 1 | 45.61 | 0.89 | 0.37
244 | Wang et al. 2024 (Table A1) | Wang et al. 2024 | WA1-34 | 300 | 300 |  | 35.3 | 28 | 2.09 |  |  |  |  | 5 | 38 |  | N | [6 empty] | 1 | 1 | 54.27 | 0.07 | 1.19
245 | Wang et al. 2024 (Table A1) | Wang et al. 2024 | WA1-35 | 300 | 300 |  | 31.9 | 28 | 1.03 |  |  |  |  | 10 | 55 |  | N | [6 empty] | 1 | 1 | 54.27 | 0.07 | 1.11
246 | Wang et al. 2024 (Table A1) | Wang et al. 2024 | WA1-37 | 300 | 300 |  | 31.9 | 28 | 1.03 |  |  |  |  | 150 | 49 |  | N | [6 empty] | 1 | 1 | 54.27 | 0.07 | 1.01
247 | Wang et al. 2024 (Table A1) | Wang et al. 2024 | WA1-39 | 200 | 200 |  | 42 | 23 | 2.31 |  |  |  |  | 100 | 31 |  | N | [6 empty] | 1 | 1 | 98.9 | 0.126 | 1.1
248 | Wang et al. 2024 (Table A1) | Wang et al. 2024 | WA1-40 | 200 | 200 |  | 42 | 23 | 2.31 |  |  |  |  | 10 | 40 |  | N | [6 empty] | 1 | 1 | 98.9 | 0.126 | 0.88
249 | Wang et al. 2024 (Table A1) | Wang et al. 2024 | WA1-41 | 200 | 200 |  | 42 | 23 | 2.31 |  |  |  |  | 50 | 35 |  | N | [6 empty] | 1 | 1 | 98.9 | 0.126 | 0.96
250 | Wang et al. 2024 (Table A1) | Wang et al. 2024 | WA1-42 | 200 | 200 |  | 42 | 23 | 2.31 |  |  |  |  | 10 | 49 |  | N | [6 empty] | 1 | 1 | 98.9 | 0.126 | 0.63
251 | Wang et al. 2024 (Table A1) | Wang et al. 2024 | WA1-43 | 200 | 200 |  | 42 | 23 | 2.31 |  |  |  |  | 50 | 52 |  | N | [6 empty] | 1 | 1 | 98.9 | 0.126 | 0.68
252 | Wang et al. 2024 (Table A1) | Wang et al. 2024 | WA1-44 | 200 | 200 |  | 42 | 23 | 2.31 |  |  |  |  | 10 | 72 |  | N | [6 empty] | 1 | 1 | 98.9 | 0.126 | 0.46
253 | Wang et al. 2024 (Table A1) | Wang et al. 2024 | WA1-46 | 300 | 300 |  | 35.9 | 25 | 0.89 |  |  |  |  | 0 | 120 | [8 empty] | 1 | 1 | 45.61 | 0.89 | 0.56
254 | Wang et al. 2024 (Table A1) | Wang et al. 2024 | WA1-48 | 300 | 300 |  | 33.8 | 25 | 0.89 |  |  |  |  | 20 | 128 | [8 empty] | 1 | 1 | 45.61 | 0.89 | 0.64
255 | Wang et al. 2024 (Table A1) | Wang et al. 2024 | WA1-49 | 300 | 300 |  | 29.7 | 25 | 0.89 |  |  |  |  | 0 | 116 | [8 empty] | 1 | 1 | 45.61 | 0.89 | 0.41
256 | Wang et al. 2024 (Table A1) | Wang et al. 2024 | WA1-51 | 300 | 300 |  | 36.4 | 25 | 0.89 |  |  |  |  | 20 | 126 | [8 empty] | 1 | 1 | 45.61 | 1.78 | 0.34
257 | Wang et al. 2024 (Table A1) | Wang et al. 2024 | WA1-53 | 400 | 400 |  | 30 | 25 | 1.01 |  |  |  |  | 20 | 93 | [8 empty] | 1 | 1 | 34.21 | 1 | 1.07
258 | Wang et al. 2024 (Table A1) | Wang et al. 2024 | WA1-55 | 400 | 400 |  | 31 | 25 | 1.23 |  |  |  |  | 20 | 34 | [8 empty] | 1 | 1 | 34.21 | 1.23 | 0.88
259 | Wang et al. 2024 (Table A1) | Wang et al. 2024 | WA1-56 | 200 | 200 |  | 31.6 | 25 | 1.13 |  |  |  |  | 20 | 60 | [8 empty] | 1 | 1 | 68.42 | 1.13 | 0.67
260 | Wang et al. 2024 (Table A1) | Wang et al. 2024 | WA1-57 | 200 | 200 |  | 30 | 25 | 1.13 |  |  |  |  | 20 | 120 | [8 empty] | 1 | 1 | 68.42 | 1.13 | 0.37
261 | Wang et al. 2024 (Table A1) | Wang et al. 2024 | WA1-59 | 200 | 200 |  | 32.8 | 35 | 1.13 |  |  |  |  | 20 | 120 | [8 empty] | 1 | 1 | 68.42 | 1.13 | 0.72
262 | Wang et al. 2024 (Table A1) | Wang et al. 2024 | WA1-61 | 300 | 300 |  | 31.6 | 25 | 0.89 |  |  |  |  | 0 | 123 | [8 empty] | 1 | 1 | 24.25 | 0.89 | 0.69
263 | Wang et al. 2024 (Table A1) | Wang et al. 2024 | WA1-62 | 200 | 200 |  | 33.2 | 25 | 1.13 |  |  |  |  | 0 | 107 | [8 empty] | 1 | 1 | 36.37 | 1.13 | 0.78
264 | Wang et al. 2024 (Table A1) | Wang et al. 2024 | WA1-63 | 200 | 200 |  | 31.2 | 35 | 1.13 |  |  |  |  | 0 | 97 | [8 empty] | 1 | 1 | 36.37 | 1.13 | 0.91
265 | Wang et al. 2024 (Table A1) | Wang et al. 2024 | WA1-64 | 300 | 300 |  | 27.1 | 25 | 2.18 |  |  |  |  | 0 | 69 | [8 empty] | 1 | 1 | 24.25 | 2.18 | 0.64
266 | Wang et al. 2024 (Table A1) | Wang et al. 2024 | WA1-87 | 406 | 406 |  | 20 | 41 | 0.98 |  |  |  |  | 1 | 266 |  | MJ | [6 empty] | 1 | 0.79 | 16.25 | 0.069 | 1.23
267 | Wang et al. 2024 (Table A1) | Wang et al. 2024 | WA1-88 | 406 | 406 |  | 20 | 41 | 0.98 |  |  |  |  | 1 | 290 |  | MJ | [6 empty] | 1 | 0.79 | 16.25 | 0.069 | 0.98
268 | Wang et al. 2024 (Table A1) | Wang et al. 2024 | WA1-90 | 203 | 203 |  | 51 | 40.5 | 3.05 |  |  |  |  | 0 | 183 |  | MN | [6 empty] | 1 | 0.51 | 28.58 | 0.19 | 0.4
269 | Wang et al. 2024 (Table A1) | Wang et al. 2024 | WA1-91 | 203 | 203 |  | 106 | 40.5 | 3.05 |  |  |  |  | 1 | 61 |  | MJ | [6 empty] | 1 | 0.51 | 28.58 | 0.19 | 0.4
270 | Wang et al. 2024 (Table A1) | Wang et al. 2024 | WA1-95 | 305 | 305 |  | 36.4 | 48 | 1.63 |  |  |  |  | 0 | 97 |  | MJ | [6 empty] | 1 | 1 | 43.27 | 0.054 | 0.31
271 | Wang et al. 2024 (Table A1) | Wang et al. 2024 | WA1-96 | 305 | 305 |  | 28.8 | 48 | 1.63 |  |  |  |  | 0 | 164 |  | MN | [6 empty] | 1 | 1 | 43.27 | 0.054 | 0.37
272 | Wang et al. 2024 (Table A1) | Wang et al. 2024 | WA1-97 | 305 | 305 |  | 28.2 | 48 | 1.63 |  |  |  |  | 0 | 109 |  | MJ | [6 empty] | 1 | 1 | 43.27 | 0.054 | 0.38
273 | Wang et al. 2024 (Table A1) | Wang et al. 2024 | WA1-98 | 305 | 305 |  | 31.8 | 48 | 1.63 |  |  |  |  | 0 | 175 |  | MN | [6 empty] | 1 | 1 | 43.27 | 0.054 | 0.34
274 | Wang et al. 2024 (Table A1) | Wang et al. 2024 | WA1-99 | 305 | 305 |  | 32.3 | 48 | 1.8 |  |  |  |  | 0 | 232 |  | MN | [6 empty] | 1 | 1 | 43.27 | 0.054 | 0.22
275 | Wang et al. 2024 (Table A1) | Wang et al. 2024 | WA1-100 | 203 | 203 |  | 26.4 | 48 | 1.35 |  |  |  |  | 0 | 175 |  | MN | [6 empty] | 1 | 1 | 65.02 | 0.054 | 0.21
276 | Wang et al. 2024 (Table A1) | Wang et al. 2024 | WA1-101 | 300 | 300 |  | 34 | 40 | 1.79 |  |  |  |  | 0 | 298 |  | N | [6 empty] | 1 | 0.71 | 16.17 | 0.75 | 0.4
277 | Wang et al. 2024 (Table A1) | Wang et al. 2024 | WA1-103 | 300 | 300 |  | 63 | 40 | 1.79 |  |  |  |  | 0 | 310 |  | MJ | [6 empty] | 1 | 0.71 | 16.17 | 1 | 0.4
278 | Wang et al. 2024 (Table A1) | Wang et al. 2024 | WA1-104 | 300 | 300 |  | 33.3 | 44 | 3.38 |  |  |  |  | 0 | 169 |  | MJ | [6 empty] | 1 | 0.73 | 34.64 | 0.087 | 0.47
279 | Wang et al. 2024 (Table A1) | Wang et al. 2024 | WA1-105 | 250 | 250 |  | 29.7 | 40 | 4.87 |  |  |  |  | 0 | 169 |  | MJ | [6 empty] | 1 | 0.73 | 41.57 | 0.105 | 0.5
280 | Wang et al. 2024 (Table A1) | Wang et al. 2024 | WA1-106 | 300 | 300 |  | 33.3 | 40 | 3.38 |  |  |  |  | 0 | 173 |  | MJ | [6 empty] | 1 | 0.73 | 34.64 | 0.087 | 0.55
281 | Wang et al. 2024 (Table A1) | Wang et al. 2024 | WA1-107 | 127 | 127 |  | 19 | 19 | 2.8 |  |  |  |  | 1 | 39 |  | MJ | [6 empty] | 1 | 1 | 49.1 | 0.186 | 0.5
282 | Wang et al. 2024 (Table A1) | Wang et al. 2024 | WA1-108 | 127 | 127 |  | 19 | 19 | 2.8 |  |  |  |  | 1 | 44 |  | MJ | [6 empty] | 1 | 1 | 49.1 | 0.186 | 0.2
283 | Wang et al. 2024 (Table A1) | Wang et al. 2024 | WA1-109 | 127 | 127 |  | 19 | 19 | 2.8 |  |  |  |  | 1 | 54 |  | MN | [6 empty] | 1 | 1 | 49.1 | 0.186 | 0.3
284 | Wang et al. 2024 (Table A1) | Wang et al. 2024 | WA1-110 | 127 | 127 |  | 19 | 19 | 2.8 |  |  |  |  | 1 | 57 |  | MN | [6 empty] | 1 | 1 | 49.1 | 0.186 | 0.3
285 | Wang et al. 2024 (Table A1) | Wang et al. 2024 | WA1-112 | 127 | 127 |  | 19 | 19 | 2.8 |  |  |  |  | 1 | 31 |  | MJ | [6 empty] | 1 | 1 | 49.1 | 0.186 | 0.6
286 | Wang et al. 2024 (Table A1) | Wang et al. 2024 | WA1-115 | 127 | 127 |  | 19 | 19 | 2.8 |  |  |  |  | 1 | 36 |  | MN | [6 empty] | 1 | 1 | 49.1 | 0.186 | 0.5
287 | Wang et al. 2024 (Table A1) | Wang et al. 2024 | WA1-117 | 127 | 127 |  | 19 | 19 | 2.8 |  |  |  |  | 1 | 26 |  | MN | [6 empty] | 1 | 1 | 49.1 | 0.186 | 0.6
288 | RILEM-TC-306 (Pimienta 2010) | Pimienta 2010 | RILEM-1 | 300 | 300 | 1000 | 111.6 |  |  |  |  | Standard Curve |  | 0 | 180 | Y | [7 empty] | 1
289 | RILEM-TC-306 (Pimienta 2010) | Pimienta 2010 | RILEM-2 | 300 | 300 | 1000 | 105 |  |  |  |  | Standard Curve |  | 0 | 180 | Y | [7 empty] | 1
290 | RILEM-TC-306 (Pimienta 2010) | Pimienta 2010 | RILEM-3 | 300 | 300 | 1000 | 102.6 |  |  |  |  | Standard Curve |  | 0 | 180 | Y | [7 empty] | 1
291 | RILEM-TC-306 (Pimienta 2010) | Pimienta 2010 | RILEM-4 | 600 | 600 | 2600 | 102.6 |  |  |  |  | Standard Curve |  | 0 | 180 | Y | [7 empty] | 1
292 | RILEM-TC-306 (Pimienta 2010) | Pimienta 2010 | RILEM-5 | 600 | 600 | 2600 | 89.4 |  |  |  |  | Standard Curve |  | 0 | 180 | Y | [7 empty] | 1
293 | RILEM-TC-306 (Lin 1992) | Lin 1992 | RILEM-6 | 304.8 | 304.8 | 3800 | 34.2 |  | 2.19 |  |  |  |  | 0 | 170 | Y | [7 empty] | 1
294 | RILEM-TC-306 (Lin 1992) | Lin 1992 | RILEM-7 | 304.8 | 304.8 | 3800 | 34.2 |  | 2.19 |  |  |  |  | 0 | 220 | Y | [7 empty] | 1
295 | RILEM-TC-306 (Lin 1992) | Lin 1992 | RILEM-8 | 406.4 | 406.4 | 3800 | 34.2 |  | 2.47 |  |  |  |  | 0 | 300 | N | [7 empty] | 1
296 | RILEM-TC-306 (Lin 1992) | Lin 1992 | RILEM-9 | 203.2 | 203.2 | 3800 | 34.2 |  | 2.75 |  |  |  |  | 0 | 185 | Y | [7 empty] | 1
297 | RILEM-TC-306 (Lin 1992) | Lin 1992 | RILEM-10 | 304.8 | 304.8 | 3800 | 34.2 |  | 2.19 |  |  |  |  | 0 | 208 | Y | [7 empty] | 1
298 | RILEM-TC-306 (Lin 1992) | Lin 1992 | RILEM-11 | 304.8 | 304.8 | 3800 | 34.2 |  | 2.19 |  |  |  |  | 0 | 146 | Y | [7 empty] | 1
299 | RILEM-TC-306 (Lin 1992) | Lin 1992 | RILEM-12 | 304.8 | 304.8 | 3800 | 34.2 |  | 2.19 |  |  |  |  | 0 | 187 | Y | [7 empty] | 1
300 | RILEM-TC-306 (Lin 1992) | Lin 1992 | RILEM-13 | 304.8 | 304.8 | 3800 | 34.2 |  | 2.19 |  |  |  |  | 0 | 242 | Y | [7 empty] | 1
301 | RILEM-TC-306 (Lin 1992) | Lin 1992 | RILEM-14 | 304.8 | 304.8 | 3800 | 34.2 |  | 4.38 |  |  |  |  | 0 | 252 | Y | [7 empty] | 1
302 | RILEM-TC-306 (Lin 1992) | Lin 1992 | RILEM-15 | 304.8 | 304.8 | 3800 | 34.2 |  | 2.19 |  |  |  |  | 0 | 340 | Y | [7 empty] | 1
303 | RILEM-TC-306 (Lin 1992) | Lin 1992 | RILEM-16 | 304.8 | 304.8 | 3800 | 34.2 |  | 2.22 |  |  |  |  | 0 | 356 | Y | [7 empty] | 1
304 | RILEM-TC-306 (Lin 1992) | Lin 1992 | RILEM-17 | 406.4 | 406.4 | 3800 | 34.2 |  | 3.97 |  |  |  |  | 0 | 213 | N | [7 empty] | 1
305 | RILEM-TC-306 (Lin 1992) | Lin 1992 | RILEM-18 | 406.4 | 406.4 | 3800 | 34.2 |  | 2.47 |  |  |  |  | 0 | 262 | Y | [7 empty] | 1
306 | RILEM-TC-306 (Lin 1992) | Lin 1992 | RILEM-19 | 304.8 | 304.8 | 3800 | 33.8 |  | 2.19 |  |  |  |  | 0 | 510 | Y | [7 empty] | 1
307 | RILEM-TC-306 (Lin 1992) | Lin 1992 | RILEM-20 | 304.8 | 304.8 | 3800 | 33.8 |  | 2.19 |  |  |  |  | 0 | 366 | Y | [7 empty] | 1
308 | RILEM-TC-306 (Lin 1992) | Lin 1992 | RILEM-21 | 304.8 | 304.8 | 3800 | 33.8 |  | 2.19 |  |  |  |  | 0 | 215 | Y | [7 empty] | 1
309 | RILEM-TC-306 (Lin 1992) | Lin 1992 | RILEM-22 | 304.8 | 304.8 | 3800 | 34.2 |  | 2.19 |  |  |  |  | 0 | 201 | Y | [7 empty] | 1
310 | RILEM-TC-306 (Lin 1992) | Lin 1992 | RILEM-23 | 304.8 | 304.8 | 3800 | 34.2 |  | 2.19 |  |  |  |  | 0 | 210 | Y | [7 empty] | 1
311 | RILEM-TC-306 (Lin 1992) | Lin 1992 | RILEM-24 | 304.8 | 304.8 | 3800 | 34.2 |  | 2.19 |  |  |  |  | 0 | 227 | Y | [7 empty] | 1
312 | RILEM-TC-306 (Lin 1992) | Lin 1992 | RILEM-25 | 304.8 | 304.8 | 3800 | 34.2 |  | 2.19 |  |  |  |  | 0 | 234 | Y | [7 empty] | 1
313 | RILEM-TC-306 (Lin 1992) | Lin 1992 | RILEM-26 | 406.4 | 406.4 | 3800 | 34.2 |  | 3.97 |  |  |  |  | 0 | 285 | Y | [7 empty] | 1
314 | RILEM-TC-306 (Lin 1992) | Lin 1992 | RILEM-27 | 304.8 | 304.8 | 3800 | 44.5 |  | 2.19 |  |  |  |  | 0 | 188 | Y | [7 empty] | 1
315 | RILEM-TC-306 (Lin 1992) | Lin 1992 | RILEM-28 | 304.8 | 304.8 | 3800 | 44.5 |  | 2.19 |  |  |  |  | 0 | 259 | Y | [7 empty] | 1
316 | RILEM-TC-306 (Lin 1992) | Lin 1992 | RILEM-29 | 304.8 | 304.8 | 3800 | 34.2 |  | 4.38 |  |  |  |  | 0 | 225 | Y | [7 empty] | 1
317 | RILEM-TC-306 (Lin 1992) | Lin 1992 | RILEM-30 | 203.2 | 203.2 | 3800 | 34.2 |  | 1.22 |  |  |  |  | 0 | 335 | Y | [7 empty] | 1
318 | RILEM-TC-306 (Lin 1992) | Lin 1992 | RILEM-31 | 355.6 | 355.6 | 3800 | 34.2 |  | 2.34 |  |  |  |  | 0 | 244 | Y | [7 empty] | 1
319 | RILEM-TC-306 (Lin 1992) | Lin 1992 | RILEM-32 | 355.6 | 355.6 | 3800 | 34.2 |  | 2.34 |  |  |  |  | 0 | 225 | Y | [7 empty] | 1
320 | RILEM-TC-306 (Lin 1992) | Lin 1992 | RILEM-33 | 304.8 | 304.8 | 3800 | 34.2 |  | 2.19 |  |  |  |  | 0 | 221 | Y | [7 empty] | 1
321 | RILEM-TC-306 (Aldea 1997) | Aldea 1997 | RILEM-34 | 290 | 290 | 2100 | [7 empty] | 0 | 234 | N | [7 empty] | 1
322 | RILEM-TC-306 (Aldea 1997) | Aldea 1997 | RILEM-35 | 290 | 290 | 2100 | [7 empty] | 0 | 193 | N | [7 empty] | 1
323 | RILEM-TC-306 (Aldea 1997) | Aldea 1997 | RILEM-36 | 290 | 290 | 2100 | [7 empty] | 0 | 152 | N | [7 empty] | 1
324 | RILEM-TC-306 (Aldea 1997) | Aldea 1997 | RILEM-37 | 290 | 290 | 2100 | [7 empty] | 0 | 209 | N | [7 empty] | 1
325 | RILEM-TC-306 (Aldea 1997) | Aldea 1997 | RILEM-38 | 290 | 290 | 2100 | [7 empty] | 0 | 106 | Y | [7 empty] | 1
326 | RILEM-TC-306 (Aldea 1997) | Aldea 1997 | RILEM-39 | 290 | 290 | 2100 | 129.1 | [6 empty] | 0 | 89 | Y | [7 empty] | 1
327 | RILEM-TC-306 (Lee 2012) | Lee 2012 | RILEM-40 | 300 | 300 | 450 | 135.2 | [6 empty] | 0 | 180 | N | [7 empty] | 1
328 | RILEM-TC-306 (Lee 2012) | Lee 2012 | RILEM-41 | 300 | 300 | 450 | 129.1 | [6 empty] | 0 | 180 | N | [7 empty] | 1
329 | RILEM-TC-306 (Lee 2012) | Lee 2012 | RILEM-42 | 300 | 300 | 450 | 144.4 | [6 empty] | 0 | 180 | Y | [7 empty] | 1
330 | RILEM-TC-306 (Lee 2012) | Lee 2012 | RILEM-43 | 300 | 300 | 450 | 121.2 | [6 empty] | 0 | 180 | Y | [7 empty] | 1
331 | RILEM-TC-306 (Lee 2012) | Lee 2012 | RILEM-44 | 300 | 300 | 450 | 124 | [6 empty] | 0 | 180 | N | [7 empty] | 1
332 | RILEM-TC-306 (Lee 2012) | Lee 2012 | RILEM-45 | 300 | 300 | 450 | 121.9 | [6 empty] | 0 | 180 | N | [7 empty] | 1
333 | RILEM-TC-306 (Lee 2012) | Lee 2012 | RILEM-46 | 300 | 300 | 450 | 117.3 | [6 empty] | 0 | 180 | N | [7 empty] | 1
334 | RILEM-TC-306 (Lee 2012) | Lee 2012 | RILEM-47 | 300 | 300 | 450 | 153.2 | [6 empty] | 0 | 180 | Y | [7 empty] | 1
335 | RILEM-TC-306 (Lee 2012) | Lee 2012 | RILEM-48 | 300 | 300 | 450 | 154.4 | [6 empty] | 0 | 180 | Y | [5 empty] | 4 |  | 1
336 | RILEM-TC-306 (Lee 2012) | Lee 2012 | RILEM-49 | 300 | 300 | 450 | 145.6 | [6 empty] | 0 | 180 | Y | [5 empty] | 4 |  | 1
337 | RILEM-TC-306 (Lee 2012) | Lee 2012 | RILEM-50 | 300 | 300 | 450 | 177.6 | [6 empty] | 0 | 180 | N | [5 empty] | 4 |  | 1
338 | RILEM-TC-306 (Lee 2012) | Lee 2012 | RILEM-51 | 300 | 300 | 450 | 188.3 | [6 empty] | 0 | 180 | Y | [5 empty] | 4 |  | 1
339 | RILEM-TC-306 (Lee 2012) | Lee 2012 | RILEM-52 | 300 | 300 | 450 | 158.2 | [6 empty] | 0 | 180 | Y | [5 empty] | 4 |  | 1
340 | RILEM-TC-306 (Lee 2012) | Lee 2012 | RILEM-53 | 300 | 300 | 450 | 146.9 | [6 empty] | 0 | 180 | Y | [5 empty] | 4 |  | 1
341 | RILEM-TC-306 (Lee 2012) | Lee 2012 | RILEM-54 | 300 | 300 | 450 | 143.2 | [6 empty] | 0 | 180 | N | [5 empty] | 4 |  | 1
342 | RILEM-TC-306 (Lee 2012) | Lee 2012 | RILEM-55 | 300 | 300 | 450 | 148.6 | [6 empty] | 0 | 180 | N | [5 empty] | 4 |  | 1
343 | RILEM-TC-306 (Lee 2012) | Lee 2012 | RILEM-56 | 300 | 300 | 450 | 165.7 | [6 empty] | 0 | 180 | N | [5 empty] | 4 |  | 1
344 | RILEM-TC-306 (Lee 2012) | Lee 2012 | RILEM-57 | 300 | 300 | 450 | 175.6 | [6 empty] | 0 | 180 | Y | [5 empty] | 4 |  | 1
345 | RILEM-TC-306 (Lee 2012) | Lee 2012 | RILEM-58 | 300 | 300 | 450 | 177.2 | [6 empty] | 0 | 180 | Y | [5 empty] | 4 |  | 1
346 | RILEM-TC-306 (Lee 2012) | Lee 2012 | RILEM-59 | 300 | 300 | 450 | 167.6 | [6 empty] | 0 | 180 | Y | [5 empty] | 4 |  | 1
347 | RILEM-TC-306 (Lee 2012) | Lee 2012 | RILEM-60 | 300 | 300 | 450 | 186.5 | [6 empty] | 0 | 180 | Y | [5 empty] | 4 |  | 1
348 | RILEM-TC-306 (Lee 2012) | Lee 2012 | RILEM-61 | 300 | 300 | 450 | 175 | [6 empty] | 0 | 180 | Y | [5 empty] | 4 |  | 1
349 | RILEM-TC-306 (Lee 2012) | Lee 2012 | RILEM-62 | 300 | 300 | 450 | 180.3 | [6 empty] | 0 | 180 | Y | [5 empty] | 4 |  | 1
350 | RILEM-TC-306 (Lee 2012) | Lee 2012 | RILEM-63 | 300 | 300 | 450 | 193.1 | [6 empty] | 0 | 180 | Y | [5 empty] | 4 |  | 1
351 | RILEM-TC-306 (Lee 2012) | Lee 2012 | RILEM-64 | 300 | 300 | 450 | 185 | [6 empty] | 0 | 180 | Y | [5 empty] | 4 |  | 1
352 | RILEM-TC-306 (Lee 2012) | Lee 2012 | RILEM-65 | 300 | 300 | 450 | 178.9 | [6 empty] | 0 | 180 | N | [5 empty] | 4 |  | 1
353 | RILEM-TC-306 (Lee 2012) | Lee 2012 | RILEM-66 | 300 | 300 | 450 | 190.7 | [6 empty] | 0 | 180 | Y | [5 empty] | 4 |  | 1
354 | RILEM-TC-306 (Lee 2012) | Lee 2012 | RILEM-67 | 300 | 300 | 450 | 194.8 | [6 empty] | 0 | 180 | N | [5 empty] | 4 |  | 1
355 | RILEM-TC-306 (Lee 2012) | Lee 2012 | RILEM-68 | 300 | 300 | 450 | 183.8 | [6 empty] | 0 | 180 | N | [5 empty] | 4 |  | 1
356 | RILEM-TC-306 (Lee 2012) | Lee 2012 | RILEM-69 | 300 | 300 | 450 | 181 | [6 empty] | 0 | 180 | N | [5 empty] | 4 |  | 1
357 | RILEM-TC-306 (Lee 2012) | Lee 2012 | RILEM-70 | 300 | 300 | 450 | 204.5 | [6 empty] | 0 | 180 | N | [5 empty] | 4 |  | 1
358 | RILEM-TC-306 (Lee 2012) | Lee 2012 | RILEM-71 | 500 | 500 | 3428 | 205.3 |  | 36 |  |  |  |  | 0 | 180 | N | [5 empty] | 4 |  | 1
359 | RILEM-TC-306 (Lee 2012) | Lee 2012 | RILEM-72 | 500 | 500 | 3428 |  |  | 37 |  |  |  |  | 0 | 180 | N | [5 empty] | 4 |  | 1
360 | RILEM-TC-306 (Clayton 2000) | Clayton 2000 | RILEM-73 | 200 | 200 | 1500 | 87.7 | [6 empty] | 0 | 45 | N | [5 empty] | 4 |  | 1
361 | RILEM-TC-306 (Clayton 2000) | Clayton 2000 | RILEM-74 | 200 | 200 | 1500 | 87.2 | [6 empty] | 0 | 45 | Y | [5 empty] | 4 |  | 1
362 | RILEM-TC-306 (Clayton 2000) | Clayton 2000 | RILEM-75 | 200 | 200 | 1500 | 101.8 | [6 empty] | 0 | 45 | Y | [5 empty] | 4 |  | 1
363 | RILEM-TC-306 (Clayton 2000) | Clayton 2000 | RILEM-76 | 200 | 200 | 1500 | 81.7 | [6 empty] | 0 | 45 | N | [5 empty] | 4 |  | 1
364 | RILEM-TC-306 (Clayton 2000) | Clayton 2000 | RILEM-77 | 200 | 200 | 1500 | 82.8 | [6 empty] | 0 | 45 | N | [5 empty] | 4 |  | 1
365 | RILEM-TC-306 (Clayton 2000) | Clayton 2000 | RILEM-78 | 200 | 200 | 1500 | 96.5 | [6 empty] | 0 | 45 | Y | [5 empty] | 4 |  | 1
366 | RILEM-TC-306 (Clayton 2000) | Clayton 2000 | RILEM-79 | 200 | 200 | 1500 | 100.1 | [6 empty] | 0 | 45 | N | [5 empty] | 4 |  | 1
367 | RILEM-TC-306 (Clayton 2000) | Clayton 2000 | RILEM-80 | 200 | 200 | 1500 | 90.2 | [6 empty] | 0 | 45 | Y | [5 empty] | 3.5 |  | 1
368 | RILEM-TC-306 (Clayton 2000) | Clayton 2000 | RILEM-81 | 200 | 200 | 1500 | 102.8 | [6 empty] | 0 | 45 | Y | [5 empty] | 3.5 |  | 1
369 | RILEM-TC-306 (Clayton 2000) | Clayton 2000 | RILEM-82 | 200 | 200 | 1500 | 104.1 | [6 empty] | 0 | 45 | Y | [5 empty] | 3.5 |  | 1
370 | RILEM-TC-306 (Clayton 2000) | Clayton 2000 | RILEM-83 | 200 | 200 | 1500 | 81 | [6 empty] | 0 | 45 | Y | [5 empty] | 3.5 |  | 1
371 | RILEM-TC-306 (Clayton 2000) | Clayton 2000 | RILEM-84 | 200 | 200 | 1500 | 38.4 | [6 empty] | 0 |  | N | [5 empty] | 3.5 |  | 1
372 | RILEM-TC-306 (Clayton 2000) | Clayton 2000 | RILEM-85 | 200 | 200 | 1500 | 54.3 | [6 empty] | 0 |  | Y | [5 empty] | 3.5 |  | 1
373 | RILEM-TC-306 (Clayton 2000) | Clayton 2000 | RILEM-86 | 200 | 200 | 1500 | 77.4 | [6 empty] | 0 |  | Y | [5 empty] | 3.5 |  | 1
374 | RILEM-TC-306 (Clayton 2000) | Clayton 2000 | RILEM-87 | 200 | 200 | 1500 | 107.1 | [6 empty] | 0 |  | Y | [5 empty] | 3.5 |  | 1
375 | RILEM-TC-306 (Clayton 2000) | Clayton 2000 | RILEM-88 | 200 | 200 | 1500 | 32.9 | [6 empty] | 0 |  | N | [5 empty] | 3.5 |  | 1
376 | RILEM-TC-306 (Clayton 2000) | Clayton 2000 | RILEM-89 | 200 | 200 | 1500 | 44.9 | [6 empty] | 0 |  | N | [5 empty] | 3.5 |  | 1
377 | RILEM-TC-306 (Clayton 2000) | Clayton 2000 | RILEM-90 | 200 | 200 | 1500 | 63.8 | [6 empty] | 0 |  | N | [5 empty] | 3.5 |  | 1
378 | RILEM-TC-306 (Clayton 2000) | Clayton 2000 | RILEM-91 | 200 | 200 | 1500 | 89.2 | [6 empty] | 0 |  | N | [5 empty] | 3.5 |  | 1
379 | RILEM-TC-306 (Clayton 2000) | Clayton 2000 | RILEM-92 | 200 | 200 | 1500 | 34.7 | [6 empty] | 0 |  | N | [5 empty] | 3 |  | 1
380 | RILEM-TC-306 (Clayton 2000) | Clayton 2000 | RILEM-93 | 200 | 200 | 1500 | 49.5 | [6 empty] | 0 |  | N | [5 empty] | 3 |  | 1
381 | RILEM-TC-306 (Clayton 2000) | Clayton 2000 | RILEM-94 | 200 | 200 | 1500 | 71.5 | [6 empty] | 0 |  | N | [5 empty] | 3 |  | 1
382 | RILEM-TC-306 (Clayton 2000) | Clayton 2000 | RILEM-95 | 200 | 200 | 1500 | 99.1 | [6 empty] | 0 |  | Y | [5 empty] | 3 |  | 1
383 | RILEM-TC-306 (Boström L. 2002) | Boström L. 2002 | RILEM-96 | 200 | 200 | 2000 | [7 empty] | 0 | 90 | Y | [5 empty] | 3 |  | 1
384 | RILEM-TC-306 (Franssen 2003) | Franssen 2003 | RILEM-97 | 300 | 300 | 2100 | [7 empty] | 0 |  | Y | [7 empty] | 1
385 | RILEM-TC-306 (Franssen 2003) | Franssen 2003 | RILEM-98 | 300 | 300 | 2100 | [7 empty] | 0 |  | Y | [7 empty] | 1
386 | RILEM-TC-306 (Franssen 2003) | Franssen 2003 | RILEM-99 | 300 | 300 | 2100 | [7 empty] | 0 |  | Y | [7 empty] | 1
387 | RILEM-TC-306 (Franssen 2003) | Franssen 2003 | RILEM-100 | 300 | 300 | 2100 | [7 empty] | 0 |  | Y | [7 empty] | 1
388 | RILEM-TC-306 (Kodur et al. 2003) | Kodur et al. 2003 | RILEM-101 | 305 | 305 | 3810 | 27.8 | [6 empty] | 0 | 278 | N | [7 empty] | 1
389 | RILEM-TC-306 (Kodur et al. 2003) | Kodur et al. 2003 | RILEM-102 | 305 | 305 | 3810 | 60.6 | [6 empty] | 0 | 202 | Y | [7 empty] | 1
390 | RILEM-TC-306 (Kodur et al. 2003) | Kodur et al. 2003 | RILEM-103 | 305 | 305 | 3810 | 60.4 | [6 empty] | 0 | 305 | Y | [7 empty] | 1
391 | RILEM-TC-306 (Kodur et al. 2003) | Kodur et al. 2003 | RILEM-104 | 305 | 305 | 3810 | 63.2 | [6 empty] | 0 | 239 | Y | [7 empty] | 1
392 | RILEM-TC-306 (Kodur et al. 2003) | Kodur et al. 2003 | RILEM-105 | 305 | 305 | 3810 | 51.9 | [6 empty] | 0 | 271 | Y | [7 empty] | 1
393 | RILEM-TC-306 (Doherty P. 2011) | Doherty P. 2011 | RILEM-106 | 127 | 127 | 1800 | 35.4 | [6 empty] | 0 | 40 | Y | [7 empty] | 1
394 | RILEM-TC-306 (Doherty P. 2011) | Doherty P. 2011 | RILEM-107 | 127 | 127 | 1800 | 35.4 | [6 empty] | 0 | 62 | Y | [7 empty] | 1
395 | RILEM-TC-306 (Doherty P. 2011) | Doherty P. 2011 | RILEM-108 | 127 | 127 | 1800 | 26.8 | [6 empty] | 0 | 63 | Y | [7 empty] | 1
396 | RILEM-TC-306 (Doherty P. 2011) | Doherty P. 2011 | RILEM-109 | 127 | 127 | 1800 | 26.8 | [6 empty] | 0 | 73 | Y | [7 empty] | 1
397 | RILEM-TC-306 (Doherty P. 2011) | Doherty P. 2011 | RILEM-110 | 127 | 127 | 1800 | 32.4 | [6 empty] | 0 | 50 | Y | [7 empty] | 1
398 | RILEM-TC-306 (Doherty P. 2011) | Doherty P. 2011 | RILEM-111 | 127 | 127 | 1800 | 32.4 | [6 empty] | 0 | 70 | Y | [7 empty] | 1
399 | RILEM-TC-306 (Mohaine2020) | Mohaine2020 | RILEM-112 | 300 | 300 | 1700 | 73 | [6 empty] | 0 | 30 | Y | [5 empty] | 5.5 |  | 1
400 | RILEM-TC-306 (Mohaine2020) | Mohaine2020 | RILEM-113 | 300 | 300 | 4400 | 69 | [6 empty] | 0 | 28 | Y | [5 empty] | 4.55 |  | 1
401 | RILEM-TC-306 (Lyzwa2021) | Lyzwa2021 | RILEM-114 | 300 | 300 | 3700 | 168 | [6 empty] | 0 | 120 | Y | [5 empty] | 4 |  | 1
402 | RILEM-TC-306 (Greve-Dierfeld, Hunkeler, Borgogno) | Greve-Dierfeld, Hunkeler, Borgogno | RILEM-115 | 250 | 500 | 1200 | [7 empty] | 0 |  | N | [7 empty] | 2
403 | RILEM-TC-306 (Greve-Dierfeld, Hunkeler, Borgogno) | Greve-Dierfeld, Hunkeler, Borgogno | RILEM-116 | 250 | 500 | 1200 | [7 empty] | 0 |  | N | [7 empty] | 2
404 | RILEM-TC-306 (Greve-Dierfeld, Hunkeler, Borgogno) | Greve-Dierfeld, Hunkeler, Borgogno | RILEM-117 | 250 | 500 | 1200 | [7 empty] | 0 |  | N | [5 empty] | 3.2 |  | 2
405 | RILEM-TC-306 (Dong 2014) | Dong 2014 | RILEM-118 | 450 | 450 | 3640 | 13.4 | [6 empty] | 0 | 227 | N | [7 empty] | 1
406 | RILEM-TC-306 (Dong 2014) | Dong 2014 | RILEM-119 | 450 | 450 | 3640 | 24.7 | [6 empty] | 0 | 78 | N | [7 empty] | 1
407 | RILEM-TC-306 (Dong 2014) | Dong 2014 | RILEM-120 | 450 | 450 | 3640 | 22.6 | [6 empty] | 0 | 118 | N | [5 empty] | 3.5 |  | 1
408 | RILEM-TC-306 (Dong 2014) | Dong 2014 | RILEM-121 | 450 | 450 | 3640 | 33.5 | [6 empty] | 0 | 39 | Y | [7 empty] | 1
409 | RILEM-TC-306 (Najafi2023) | Najafi2023 | RILEM-122 | 150 | 150 | 500 | 28.4 |  | 1.4 |  |  |  |  | 0 |  | N | [7 empty] | 1
410 | RILEM-TC-306 (Najafi2023) | Najafi2023 | RILEM-123 | 151 | 151 | 501 | 28.4 |  | 1.4 |  |  |  |  | 0 |  | N | [7 empty] | 1
411 | RILEM-TC-306 (Najafi2023) | Najafi2023 | RILEM-124 | 152 | 152 | 502 | 28.4 |  | 1.4 |  |  |  |  | 0 |  | N | [7 empty] | 1
412 | RILEM-TC-306 (Najafi2023) | Najafi2023 | RILEM-125 | 153 | 153 | 503 | 28.4 |  | 1.4 |  |  |  |  | 0 |  | N | [7 empty] | 1
413 | RILEM-TC-306 (Najafi2023) | Najafi2023 | RILEM-126 | 154 | 154 | 504 | 28.4 |  | 1.4 |  |  |  |  | 0 |  | N | [7 empty] | 1
414 | RILEM-TC-306 (Najafi2023) | Najafi2023 | RILEM-127 | 155 | 155 | 505 | 28.4 |  | 1.4 |  |  |  |  | 0 |  | N | [7 empty] | 1
415 | RILEM-TC-306 (Najafi2023) | Najafi2023 | RILEM-128 | 150 | 150 | 500 | 25.7 |  | 1.4 |  |  |  |  | 0 |  | N | [7 empty] | 1
416 | RILEM-TC-306 (Najafi2023) | Najafi2023 | RILEM-129 | 151 | 151 | 501 | 25.7 |  | 1.4 |  |  |  |  | 0 |  | N | [7 empty] | 1
417 | RILEM-TC-306 (Najafi2023) | Najafi2023 | RILEM-130 | 152 | 152 | 502 | 25.7 |  | 1.4 |  |  |  |  | 0 |  | N | [7 empty] | 1
418 | RILEM-TC-306 (Najafi2023) | Najafi2023 | RILEM-131 | 153 | 153 | 503 | 25.7 |  | 1.4 |  |  |  |  | 0 |  | N | [7 empty] | 1
419 | RILEM-TC-306 (Najafi2023) | Najafi2023 | RILEM-132 | 154 | 154 | 504 | 25.7 |  | 1.4 |  |  |  |  | 0 |  | N | [7 empty] | 1
420 | RILEM-TC-306 (Najafi2023) | Najafi2023 | RILEM-133 | 155 | 155 | 505 | 25.7 |  | 1.4 |  |  |  |  | 0 |  | N | [7 empty] | 1
421 | Wang et al. 2024 (Table 11) | Mahmoud 2021 | W11-1 | 305 | 305 | 4000 | 40 | 48 | 2.1 |  |  | ISO 834 |  | 0 | 215 |  |  |  |  | 200 |  |  |  | 1
422 | Wang et al. 2024 (Table 11) | Mahmoud 2021 | W11-2 | 305 | 305 | 4000 | 40 | 48 | 2.1 |  |  | ISO 834 |  | 0 | 190 |  |  |  |  | 200 |  |  |  | 1
423 | Wang et al. 2024 (Table 11) | Mahmoud 2021 | W11-3 | 305 | 305 | 4000 | 40 | 48 | 2.1 |  |  | ISO 834 |  | 0 | 155 |  |  |  |  | 200 |  |  |  | 1
424 | Wang et al. 2024 (Table 11) | Mahmoud 2021 | W11-4 | 305 | 305 | 1270 | 40 | 48 | 2.1 |  |  | ISO 834 |  | 15 | 211 |  |  |  |  | 200 |  |  |  | 1
425 | Wang et al. 2024 (Table 11) | Mahmoud 2021 | W11-5 | 305 | 305 | 1910 | 40 | 48 | 2.1 |  |  | ISO 834 |  | 15 | 194 |  |  |  |  | 200 |  |  |  | 1
426 | Wang et al. 2024 (Table 11) | Xu & Wu 2009 | W11-6 | 200 | 200 | 3150 | 30 | 30 | 1.5 |  |  | ISO 834 |  | 0 | 175 |  |  |  |  | 200 |  |  |  | 1
427 | Wang et al. 2024 (Table 11) | Xu & Wu 2009 | W11-7 | 200 | 200 | 3150 | 30 | 30 | 1.5 |  |  | ISO 834 |  | 0 | 147 |  |  |  |  | 200 |  |  |  | 1
428 | Wang et al. 2024 (Table 11) | Xu & Wu 2009 | W11-8 | 200 | 200 | 3150 | 30 | 30 | 1.5 |  |  | ISO 834 |  | 0 | 148 |  |  |  |  | 200 |  |  |  | 1
429 | Wang et al. 2024 (Table 11) | Xu & Wu 2009 | W11-9 | 200 | 200 | 3150 | 30 | 30 | 1.5 |  |  | ISO 834 |  | 0 | 124 |  |  |  |  | 200 |  |  |  | 1
430 | Wang et al. 2024 (Table 11) | Xu & Wu 2009 | W11-10 | 200 | 200 | 3150 | 30 | 30 | 1.5 |  |  | ISO 834 |  | 0 | 165 |  |  |  |  | 200 |  |  |  | 1
431 | Wang et al. 2024 (Table 11) | Xu & Wu 2009 | W11-11 | 200 | 200 | 3150 | 30 | 30 | 1.5 |  |  | ISO 834 |  | 0 | 116 |  |  |  |  | 200 |  |  |  | 1
432 | Wang et al. 2024 (Table 11) | Xu & Wu 2009 | W11-12 | 400 | 400 | 3150 | 30 | 30 | 1.5 |  |  | ISO 834 |  | 0 | 169 |  |  |  |  | 200 |  |  |  | 1
433 | Wang et al. 2024 (Table 11) | Kodur & Raut 2012 | W11-13 | 305 | 305 | 3000 | 30 | 48 | 2.1 |  |  | ISO 834 |  | 0 | 202 |  |  |  |  | 200 |  |  |  | 1
434 | Wang et al. 2024 (Table 11) | Kodur & Raut 2012 | W11-14 | 305 | 305 | 3000 | 30 | 48 | 2.1 |  |  | ISO 834 |  | 25 | 177 |  |  |  |  | 200 |  |  |  | 1
435 | Wang et al. 2024 (Table 11) | Kodur & Raut 2012 | W11-15 | 508 | 508 | 3000 | 30 | 48 | 2.1 |  |  | ISO 834 |  | 0 | 238 |  |  |  |  | 200 |  |  |  | 1
436 | Wang et al. 2024 (Table 11) | Kodur & Raut 2012 | W11-16 | 508 | 508 | 3000 | 30 | 48 | 2.1 |  |  | ISO 834 |  | 25 | 208 |  |  |  |  | 200 |  |  |  | 1
437 | Wang et al. 2024 (Table 11) | Kodur & Raut 2012 | W11-17 | 305 | 305 | 3000 | 30 | 48 | 2.1 |  |  | ISO 834 |  | 50 | 179 |  |  |  |  | 200 |  |  |  | 1
438 | Wang et al. 2024 (Table 2) | Wang T2 Ref [2] | WT2-[2] | 300 | 300 |  | 26.5 | 48 | 2.3 |  |  |  |  | 20 | 185 |  |  |  |  | 187.5 |  |  |  | 1 |  |  |  | 0.33
439 | Wang et al. 2024 (Table 2) | Wang T2 Ref [4] | WT2-[4] | 300 | 300 |  | 29.5 | 40 | 2.3 |  |  |  |  | 20 | 185 |  |  |  |  | 225 |  |  |  | 1 |  |  |  | 0.33
440 | Wang et al. 2024 (Table 2) | Wang T2 Ref [5] | WT2-[5] | 200 | 200 |  | 37.5 | 30 | 2 |  |  |  |  | 0 | 165.5 |  |  |  |  | 200 |  |  |  | 1 |  |  |  | 0.7
441 | Wang et al. 2024 (Table 2) | Wang T2 Ref [14] | WT2-[14] | 300 | 300 |  | 55 | 38 | 1.9 |  |  |  |  | 0 | 159 |  |  |  |  | 200 |  |  |  | 1 |  |  |  | 0.7
442 | Wang et al. 2024 (Table 2) | Wang T2 Ref [15] | WT2-[15] | 205 | 205 |  | 25 | 30 | 2.1 |  |  |  |  | 0 | 104.5 |  |  |  |  | 150 |  |  |  | 1 |  |  |  | 0.7
443 | Wang et al. 2024 (Table 2) | Wang T2 Ref [25] | WT2-[25] | 355.5 | 355.5 |  | 43.5 | 48 | 2.8 |  |  |  |  | 0 | 328 |  |  |  |  | 230 |  |  |  | 1 |  |  |  | 0.5
444 | Wang et al. 2024 (Table 2) | Wang T2 Ref [29] | WT2-[29] | 300 | 300 |  | 34 | 40 | 1.8 |  |  |  |  | 0 | 377 |  |  |  |  | 125 |  |  |  | 1 |  |  |  | 0.4
445 | Wang et al. 2024 (Table 2) | Wang T2 Ref [32] | WT2-[32] | 450 | 450 |  | 36.5 | 30 | 1.5 |  |  |  |  | 0 | 173.5 |  |  |  |  | 200 |  |  |  | 1 |  |  |  | 0.5
446 | Wang et al. 2024 (Table 2) | Wang T2 Ref [33] | WT2-[33] | 300 | 300 |  | 33 | 30 | 2.2 |  |  |  |  | 0 | 177 |  |  |  |  | 200 |  |  |  | 1 |  |  |  | 0.5
447 | Wang et al. 2024 (Table 2) | Wang T2 Ref [43] | WT2-[43] | 300 | 300 |  | 42 | 40 | 2.2 |  |  |  |  | 42.5 | 67 |  |  |  |  | 250 |  |  |  | 1 |  |  |  | 0.55
448 | Wang et al. 2024 (Table 2) | Wang T2 Ref [46] | WT2-[46] | 250 | 250 |  | 41 | 40 | 1.3 |  |  |  |  | 0 | 175 |  |  |  |  | 200 |  |  |  | 1 |  |  |  | 0.5
449 | Wang et al. 2024 (Table 2) | Wang T2 Ref [57] | WT2-[57] | 300 | 300 |  | 26 | 48 | 1.6 |  |  |  |  | 0 | 164 |  |  |  |  | 254 |  |  |  | 1 |  |  |  | 0.76
450 | Wang et al. 2024 (Table 2) | Wang T2 Ref [76] | WT2-[76] | 305 | 305 |  | 40.2 | 40 | 2.2 |  |  |  |  | 12.5 | 184 |  |  |  |  | 150 |  |  |  | 1 |  |  |  | 0.7
451 | Wang et al. 2024 (Table 2) | Wang T2 Ref [77] | WT2-[77] | 300 | 300 |  | 38.5 | 32.5 | 1.6 |  |  |  |  | 10 | 75 |  |  |  |  | 200 |  |  |  | 1 |  |  |  | 0.8
452 | Wang et al. 2024 (Table 2) | Wang T2 Ref [78] | WT2-[78] | 300 | 300 |  | 55 | 40 | 2.1 |  |  |  |  | 40 | 81.5 |  |  |  |  | 250 |  |  |  | 1 |  |  |  | 0.6
453 | Wang et al. 2024 (Table 2) | Wang T2 Ref [79] | WT2-[79] | 250 | 250 |  | 33 | 34 | 2.6 |  |  |  |  | 75 | 95.5 |  |  |  |  | 200 |  |  |  | 1 |  |  |  | 0.4
454 | Wang et al. 2024 (Table 2) | Wang T2 Ref [80] | WT2-[80] | 203 | 203 |  | 51 | 50 | 2.8 |  |  |  |  | 0 | 180 |  |  |  |  | 200 |  |  |  | 1 |  |  |  | 0.4
455 | Wang et al. 2024 (Table 2) | Wang T2 Ref [81] | WT2-[81] | 254 | 254 |  | 39.5 | 35 | 1.6 |  |  |  |  | 0 | 302 |  |  |  |  | 254 |  |  |  | 1 |  |  |  | 0.7
456 | Gernay et al. 2022 | Gernay et al. 2022 | Test1 | 300 | 300 | 3000 | 31.3 | 20 | 1.03 | 500 | FF | ISO 834 | 1009 | 20 | 83 | N | N | [5 empty] | 14 | 1
457 | Gernay et al. 2022 | Gernay et al. 2022 | Test2 | 300 | 300 | 3000 | 31.3 | 20 | 1.03 | 500 | FF | ISO 834 + cooling (45 min heating) | 1009 | 20 | >45 | N | N | [5 empty] | 14 | 1
458 | Gernay et al. 2022 | Gernay et al. 2022 | Test3 | 300 | 300 | 3000 | 31.3 | 20 | 1.03 | 500 | FF | ISO 834 + cooling (55 min heating) | 1009 | 20 | >55 | N | N | [5 empty] | 14 | 1
459 | Gernay et al. 2022 | Gernay et al. 2022 | Test4 | 300 | 300 | 3000 | 31.3 | 20 | 1.03 | 500 | FF | ISO 834 + cooling (73 min heating) | 1009 | 20 | 108 | N | N | [5 empty] | 14 | 1
460 | Buch & Sharma 2019 | Buch & Sharma 2019 | NSC0 | 300 | 300 | 3150 | 28 | 40 | 2.29 | 499 | FF | ISO 834 | 544 | 0 | 236 | Y | MN |  |  | 300 |  |  | 20 | 1
461 | Buch & Sharma 2019 | Buch & Sharma 2019 | NSC1 | 300 | 300 | 3150 | 28 | 40 | 2.18 | 500 | FF | ISO 834 | 532 | 20 | 102 | Y | MJ |  |  | 300 |  |  | 25 | 1
462 | Buch & Sharma 2019 | Buch & Sharma 2019 | NSC2 | 300 | 300 | 3150 | 32 | 40 | 2.29 | 499 | FF | ISO 834 | 579 | 20 | 231 | N | N |  |  | 300 |  |  | 20 | 1
463 | Buch & Sharma 2019 | Buch & Sharma 2019 | NSC3 | 300 | 300 | 3150 | 31 | 40 | 2.29 | 499 | FF | ISO 834 | 567 | 40 | 134 | Y | MN |  |  | 300 |  |  | 20 | 1
464 | Buch & Sharma 2019 | Buch & Sharma 2019 | NSC4 | 300 | 300 | 3150 | 27 | 40 | 2.29 | 499 | FF | ISO 834 | 544 | 20 | 194 | Y | MN |  |  | 150 |  |  | 20 | 1
465 | Buch & Sharma 2019 | Buch & Sharma 2019 | NSC5 | 300 | 300 | 3150 | 31 | 40 | 2.29 | 499 | FF | ISO 834 | 567 | 40 | 197 | Y | MJ |  |  | 150 |  |  | 20 | 1
466 | Buch & Sharma 2019 | Buch & Sharma 2019 | HSC0 | 300 | 300 | 3150 | 69 | 40 | 2.29 | 499 | FF | ISO 834 | 1008 | 0 | 69 | Y | SV |  |  | 300 |  |  | 20 | 1
467 | Buch & Sharma 2019 | Buch & Sharma 2019 | HSC1 | 300 | 300 | 3150 | 58 | 40 | 2.18 | 500 | FF | ISO 834 | 892 | 20 | 51 | Y | SV |  |  | 300 |  |  | 25 | 1
468 | Buch & Sharma 2019 | Buch & Sharma 2019 | HSC2 | 300 | 300 | 3150 | 69 | 40 | 2.29 | 499 | FF | ISO 834 | 973 | 20 | 37 | Y | SV |  |  | 300 |  |  | 20 | 1
469 | Buch & Sharma 2019 | Buch & Sharma 2019 | HSC3 | 300 | 300 | 3150 | 67 | 40 | 2.29 | 499 | FF | ISO 834 | 996 | 20 | 63 | Y | SV |  |  | 150 |  |  | 20 | 1
470 | Buch & Sharma 2019 | Buch & Sharma 2019 | HSC4 | 300 | 300 | 3150 | 60 | 40 | 2.29 | 499 | FF | ISO 834 | 892 | 40 | 63 | Y | SV |  |  | 150 |  |  | 20 | 1
471 | Lie & Woollerton 1988 (Table 2.1) | Lie & Woollerton 1988 | LW-III-7 | 304.8 | 304.8 | 3810 | 42.1 | 48 | 2.19 | 444 | FF | ASTM E119 | 1022 | 49 | 170 |  |  | 1 |  |  |  | 44 |  | 1
472 | Lie & Woollerton 1988 (Table 2.1) | Lie & Woollerton 1988 | LW-III-9 | 304.8 | 304.8 | 3810 | 44.5 | 48 | 2.19 | 444 | FF | ASTM E119 | 889 | 43 | 210 |  |  | 1 |  |  |  | 41 |  | 1
473 | Lie & Woollerton 1988 (Table 2.1) | Lie & Woollerton 1988 | LW-III-11 | 355.6 | 355.6 | 3810 | 41.6 | 48 | 2.34 | 444 | FF | ASTM E119 | 1431 | 0 | 245 |  |  | 1 |  |  |  | 78 |  | 1
474 | Lie & Woollerton 1988 (Table 2.1) | Lie & Woollerton 1988 | LW-III-12 | 355.6 | 355.6 | 3810 | 42.4 | 48 | 2.34 | 444 | FF | ASTM E119 | 444 | 0 | 220 |  |  | 1 |  |  |  | 76 |  | 1
475 | Lie & Woollerton 1988 (Table 2.1) | Lie & Woollerton 1988 | LW-T-1 | 304.8 | 304.8 | 3810 | 38.9 | 48 | 2.19 | 444 | FF | ASTM E119 | 993 | 0 | 60 |  |  | 1 |  |  |  | 87 |  | 1
476 | Lie & Woollerton 1988 (Table 2.1) | Lie & Woollerton 1988 | LW-T-2 | 304.8 | 304.8 | 3810 | 41.8 | 48 | 2.19 | 444 | FF | ASTM E119 | 1022 | 0 | 120 |  |  | 1 |  |  |  | 82 |  | 1
477 | Lie & Woollerton 1988 | Lie & Woollerton 1988 | I-1 | 305 | 305 | 3810 | 34.2 | 48 | 2.19 | 444 | PP | ASTM E119 | 0 | 0 | 240 |  |  | Siliceous |  |  |  | 5 |  | 1
478 | Lie & Woollerton 1988 | Lie & Woollerton 1988 | I-2 | 305 | 305 | 3810 | 36.9 | 48 | 2.19 | 444 | PP | ASTM E119 | 1333 | 0 | 170 |  |  | Siliceous |  |  |  | 15 |  | 1
479 | Lie & Woollerton 1988 | Lie & Woollerton 1988 | I-3 | 305 | 305 | 3810 | 34.2 | 48 | 2.19 | 444 | PP | ASTM E119 | 800 | 0 | 218 |  |  | Siliceous |  |  |  | 70 |  | 1
480 | Lie & Woollerton 1988 | Lie & Woollerton 1988 | I-4 | 305 | 305 | 3810 | 35.1 | 48 | 2.19 | 444 | PP | ASTM E119 | 711 | 0 | 220 |  |  | Siliceous |  |  |  | 63 |  | 1
481 | Lie & Woollerton 1988 | Lie & Woollerton 1988 | I-5 | 406 | 406 | 3810 | 40.7 | 48 | 2.47 | 444 | PP | ASTM E119 | 0 | 0 | 300 |  |  | Siliceous |  |  |  | 9 |  | 1
482 | Lie & Woollerton 1988 | Lie & Woollerton 1988 | I-6 | 203 | 203 | 3810 | 42.3 | 48 | 2.75 | 444 | PP | ASTM E119 | 169 | 0 | 180 |  |  | Siliceous |  |  |  | 29 |  | 1
483 | Lie & Woollerton 1988 | Lie & Woollerton 1988 | I-7 | 305 | 305 | 3810 | 36.1 | 48 | 2.19 | 444 | PP | ASTM E119 | 1067 | 0 | 208 |  |  | Siliceous |  |  |  | 74 |  | 1
484 | Lie & Woollerton 1988 | Lie & Woollerton 1988 | I-8 | 305 | 305 | 3810 | 34.8 | 48 | 2.19 | 444 | PP | ASTM E119 | 1778 | 0 | 146 |  |  | Siliceous |  |  |  | 74 |  | 1
485 | Lie & Woollerton 1988 | Lie & Woollerton 1988 | I-9 | 305 | 305 | 3810 | 38.3 | 48 | 2.19 | 444 | PP | ASTM E119 | 1333 | 0 | 187 |  |  | Siliceous |  |  |  | 75 |  | 1
486 | Lie & Woollerton 1988 | Lie & Woollerton 1988 | I-10 | 305 | 305 | 3810 | 40.9 | 48 | 2.19 | 444 | PP | ASTM E119 | 800 | 0 | 510 |  |  | Carbonate |  |  |  | 75 |  | 1
487 | Lie & Woollerton 1988 | Lie & Woollerton 1988 | I-11 | 305 | 305 | 3810 | 36.9 | 48 | 2.19 | 444 | PP | ASTM E119 | 1067 | 0 | 366 |  |  | Carbonate |  |  |  | 75 |  | 1
488 | Lie & Woollerton 1988 | Lie & Woollerton 1988 | I-12 | 305 | 305 | 3810 | 39.9 | 48 | 2.19 | 444 | PP | ASTM E119 | 1778 | 0 | 216 |  |  | Carbonate |  |  |  | 76 |  | 1
489 | Lie & Woollerton 1988 | Lie & Woollerton 1988 | II-1 | 305 | 305 | 3810 | 41.6 | 48 | 2.19 | 444 | FP | ASTM E119 | 342 | 0 | 340 |  |  | Siliceous |  |  |  | 65 |  | 1
490 | Lie & Woollerton 1988 | Lie & Woollerton 1988 | II-2 | 305 | 305 | 3810 | 43.6 | 48 | 2.19 | 444 | FF | ASTM E119 | 1044 | 0 | 201 |  |  | Siliceous |  |  |  | 75 |  | 1
491 | Lie & Woollerton 1988 | Lie & Woollerton 1988 | II-3 | 305 | 305 | 3810 | 35.4 | 48 | 2.19 | 444 | FF | ASTM E119 | 916 | 0 | 210 |  |  | Siliceous |  |  |  | 75 |  | 1
492 | Lie & Woollerton 1988 | Lie & Woollerton 1988 | II-4 | 305 | 305 | 3810 | 52.9 | 48 | 2.19 | 444 | PP | ASTM E119 | 1178 | 0 | 227 |  |  | Siliceous |  |  |  | 75 |  | 1
493 | Lie & Woollerton 1988 | Lie & Woollerton 1988 | II-5 | 305 | 305 | 3810 | 49.5 | 48 | 2.19 | 444 | PP | ASTM E119 | 1067 | 0 | 234 |  |  | Siliceous |  |  |  | 75 |  | 1
494 | Lie & Woollerton 1988 | Lie & Woollerton 1988 | II-6 | 305 | 305 | 3810 | 46.6 | 48 | 2.19 | 444 | PP | ASTM E119 | 1076 | 0 | 188 |  |  | Lightweight |  |  |  | 79 |  | 1
495 | Lie & Woollerton 1988 | Lie & Woollerton 1988 | II-7 | 305 | 305 | 3810 | 42.5 | 48 | 2.19 | 444 | PP | ASTM E119 | 947 | 0 | 259 |  |  | Lightweight |  |  |  | 80 |  | 1
496 | Lie & Woollerton 1988 | Lie & Woollerton 1988 | II-8 | 305 | 305 | 3810 | 42.6 | 48 | 4.38 | 442 | PP | ASTM E119 | 978 | 0 | 252 |  |  | Siliceous |  |  |  | 61 |  | 1
497 | Lie & Woollerton 1988 | Lie & Woollerton 1988 | II-9 | 305 | 305 | 3810 | 37.1 | 48 | 4.38 | 442 | PP | ASTM E119 | 1333 | 0 | 225 |  |  | Siliceous | [5 empty] | 1
498 | Lie & Woollerton 1988 | Lie & Woollerton 1988 | II-10 | 406 | 406 | 3810 | 38.8 | 48 | 2.47 | 444 | PP | ASTM E119 | 2418 | 0 | 262 |  |  | Siliceous |  |  |  | 80 |  | 1
499 | Lie & Woollerton 1988 | Lie & Woollerton 1988 | II-11 | 406 | 406 | 3810 | 38.4 | 48 | 3.97 | 442 | PP | ASTM E119 | 2795 | 0 | 285 |  |  | Siliceous |  |  |  | 75 |  | 1
500 | Lie & Woollerton 1988 | Lie & Woollerton 1988 | II-12 | 406 | 406 | 3810 | 46.2 | 64 | 3.97 | 442 | PP | ASTM E119 | 2978 | 0 | 213 |  |  | Siliceous |  |  |  | 68 |  | 1
501 | Lie & Woollerton 1988 | Lie & Woollerton 1988 | III-1 | 305 | 305 | 3810 | 39.6 | 48 | 2.19 | 444 | FP | ASTM E119 | 800 | 0 | 242 |  |  | Siliceous |  |  |  | 60 |  | 1
502 | Lie & Woollerton 1988 | Lie & Woollerton 1988 | III-2 | 305 | 305 | 3810 | 39.3 | 48 | 2.19 | 444 | FP | ASTM E119 | 1000 | 0 | 220 |  |  | Siliceous |  |  |  | 64 |  | 1
503 | Lie & Woollerton 1988 | Lie & Woollerton 1988 | III-3 | 305 | 305 | 3810 | 39.9 | 48 | 2.19 | 444 | PP | ASTM E119 | 1000 | 24 | 181 |  |  | Carbonate |  |  |  | 56 |  | 1
504 | Lie & Woollerton 1988 | Lie & Woollerton 1988 | III-4 | 305 | 305 | 3810 | 37.6 | 48 | 2.19 | 444 | PP | Non-Standard | 1067 | 0 | 328 |  |  | Carbonate |  |  |  | 45 |  | 1
505 | Lie & Woollerton 1988 | Lie & Woollerton 1988 | III-5 | 305 | 457 | 3810 | 42.5 | 48 | 2.22 | 444 | PP | ASTM E119 | 1413 | 0 | 356 |  |  | Siliceous |  |  |  | 65 |  | 1.5
506 | Lie & Woollerton 1988 | Lie & Woollerton 1988 | III-6 | 203 | 914 | 3810 | 42.1 | 48 | 1.22 | 442 | PP | ASTM E119 | 756 | 0 | 335 |  |  | Siliceous |  |  |  | 58 |  | 4.5
507 | Lie & Woollerton 1988 | Lie & Woollerton 1988 | III-7 | 305 | 305 | 3810 | 42.1 | 48 | 2.19 | 444 | PP | ASTM E119 | 1022 | 24 | 170 |  |  | Siliceous |  |  |  | 44 |  | 1
508 | Lie & Woollerton 1988 | Lie & Woollerton 1988 | III-8 | 305 | 305 | 3810 | 42.8 | 48 | 2.19 | 444 | PP | ASTM E119 | 987 | 24 | 225 |  |  | Siliceous |  |  |  | 32 |  | 1
509 | Lie & Woollerton 1988 | Lie & Woollerton 1988 | III-9 | 305 | 305 | 3810 | 44.5 | 48 | 2.19 | 444 | PP | ASTM E119 | 889 | 24 | 210 |  |  | Siliceous |  |  |  | 41 |  | 1
510 | Lie & Woollerton 1988 | Lie & Woollerton 1988 | III-10 | 305 | 305 | 3810 | 38.8 | 48 | 2.19 | 444 | PP | ASTM E119 | 993 | 24 | 167 |  |  | Siliceous |  |  |  | 64 |  | 1
511 | Lie & Woollerton 1988 | Lie & Woollerton 1988 | III-11 | 355 | 355 | 3810 | 41.6 | 48 | 2.34 | 442 | PP | ASTM E119 | 1431 | 0 | 245 |  |  | Siliceous |  |  |  | 78 |  | 1
512 | Lie & Woollerton 1988 | Lie & Woollerton 1988 | III-12 | 355 | 355 | 3810 | 42.4 | 48 | 2.34 | 442 | PP | ASTM E119 | 444 | 0 | 220 |  |  | Siliceous |  |  |  | 76 |  | 1
513 | Lie & Woollerton 1988 | Lie & Woollerton 1988 | III-13 | 305 | 305 | 3810 | 40.7 | 48 | 2.19 | 444 | PP |  | 3833 | 0 |  |  |  | Siliceous |  |  |  | 60 |  | 1
514 | Lie & Woollerton 1988 | Lie & Woollerton 1988 | III-14 | 305 | 305 | 3810 | 37.9 | 48 | 2.19 | 444 | PP | ASTM E119 | 1178 | 24 | 183 |  |  | Siliceous |  |  |  | 25 |  | 1
515 | Lie & Woollerton 1988 | Lie & Woollerton 1988 | T-1 | 305 | 305 | 3810 | 38.9 | 48 | 2.19 | 444 | PP | ASTM E119 | 993 | 0 |  |  |  | Siliceous |  |  |  | 87 |  | 1
516 | Lie & Woollerton 1988 | Lie & Woollerton 1988 | T-2 | 305 | 305 | 3810 | 41.8 | 48 | 2.19 | 444 | PP | ASTM E119 | 1022 | 0 |  |  |  | Siliceous |  |  |  | 82 |  | 1
517 | Lie & Woollerton 1988 | Lie & Woollerton 1988 | T-3 | 305 | 305 | 3810 | 41.6 | 48 | 2.19 | 444 | PP | ASTM E119 | 1022 | 0 | 221 |  |  | Siliceous |  |  |  | 57 |  | 1
Note on I81: Dell: Cover to main longitudinal bars = 38mm (cover to ties) + 8mm (tie diameter) = 46mm. Ref: Kodur & McGrath 2003, Table 1: 'clear concrete cover of ties is 38mm for HSC1-3'.
Note on I82: Dell: Cover to main longitudinal bars = 38mm (cover to ties) + 8mm (tie diameter) = 46mm. Ref: Kodur & McGrath 2003, Table 1.
Note on I83: Dell: Cover to main longitudinal bars = 38mm (cover to ties) + 8mm (tie diameter) = 46mm. Ref: Kodur & McGrath 2003, Table 1.
Note on I84: Dell: Cover to main longitudinal bars = 41mm (cover to ties) + 6mm (tie diameter) = 47mm. Ref: Kodur & McGrath 2003, Table 1: 'clear concrete cover of ties is 41mm for HSC4-6'.
Note on I85: Dell: Cover to main longitudinal bars = 41mm (cover to ties) + 6mm (tie diameter) = 47mm. Ref: Kodur & McGrath 2003, Table 1.
Note on I86: Dell: Cover to main longitudinal bars = 41mm (cover to ties) + 6mm (tie diameter) = 47mm. Ref: Kodur & McGrath 2003, Table 1.
Note on H97: Dell: Corrected from 51 MPa. Source: Kodur & McGrath NRCC 2001 report — same specimen W=305mm, Load=2954kN, Ecc=25mm, R=49min is consistently recorded with fc=119.7 MPa (HSC). R=49min is physically inconsistent with NSC (fc=51); explosive spalling at high fc explains the short FR.
Note on B168: [Threaded comment] Your version of Excel allows you to read this threaded comment; however, any edits to it will get removed if the file is opened in a newer version of Excel. Learn more: https://go.microsoft.com/fwlink/?linkid=870924 Comment: DUPLICATE: L&W specimens appear in multiple source sections. Deduplicate before ML/regression.
Note on L175: Dell: Series II Col.2: Fixed-fixed ends but with full axial restraint (the column was restrained against thermal expansion). Initial load 1044 kN, maximum load reached 2049 kN during heating. See Lie & Woollerton 1988, Table 2.1b.
Note on L176: Dell: Series II Col.3: Fixed-fixed ends but with full axial restraint. Initial load 916 kN, maximum 1914 kN during heating. See Lie & Woollerton 1988, Table 2.1b.
Note on B177: [Threaded comment] Your version of Excel allows you to read this threaded comment; however, any edits to it will get removed if the file is opened in a newer version of Excel. Learn more: https://go.microsoft.com/fwlink/?linkid=870924 Comment: DUPLICATE: L&W specimens appear in multiple source sections. Deduplicate before ML/regression.
Note on G221: Dell: Wang et al. 2024 Table A1 (WA1 series): Column length L not reported in available PDF. Table A1 is supplementary online data (DOI: 10.1016/j.jobe.2024.110690). L values were not recoverable from published tables.
Note on H270: Dell: Corrected from fc=6 (data entry error) to fc=106 MPa. Verified against Ho et al. 2024 (Fire Technology) Table A1, row 91: fc=106.0 MPa. HSC column, R=61 min consistent with high-strength concrete rapid spalling.
Note on J359: Dell: ρ=36 appears anomalous (typical max ~8%). Value as reported in RILEM-TC-306 database for Lee 2012. Verify against Lee 2012 original publication. Possible data entry error or unit discrepancy.
Note on J360: Dell: ρ=37 appears anomalous (typical max ~8%). Value as reported in RILEM-TC-306 database for Lee 2012. Verify against Lee 2012 original publication. Possible data entry error or unit discrepancy.
Note on A372: Dell: Clayton 2000 Group 2: Fire resistance duration not available. Specimens RILEM-84 to RILEM-95. See note on column R.
Note on P372: Dell: RILEM-84 to RILEM-95 (Clayton 2000): Fire resistance R not reported in source. These columns may not have failed during the test duration or R was not measured. Data included for completeness per RILEM-TC-306 database. See Clayton 2000 original publication.
Note on P373: [Threaded comment] Your version of Excel allows you to read this threaded comment; however, any edits to it will get removed if the file is opened in a newer version of Excel. Learn more: https://go.microsoft.com/fwlink/?linkid=870924 Comment: Censored: column survived this fire duration. No failure observed. Exclude from failure-based regression analysis.
Note on P374: [Threaded comment] Your version of Excel allows you to read this threaded comment; however, any edits to it will get removed if the file is opened in a newer version of Excel. Learn more: https://go.microsoft.com/fwlink/?linkid=870924 Comment: Censored: column survived this fire duration. No failure observed. Exclude from failure-based regression analysis.
Note on P375: [Threaded comment] Your version of Excel allows you to read this threaded comment; however, any edits to it will get removed if the file is opened in a newer version of Excel. Learn more: https://go.microsoft.com/fwlink/?linkid=870924 Comment: Censored: column survived this fire duration. No failure observed. Exclude from failure-based regression analysis.
Note on P376: [Threaded comment] Your version of Excel allows you to read this threaded comment; however, any edits to it will get removed if the file is opened in a newer version of Excel. Learn more: https://go.microsoft.com/fwlink/?linkid=870924 Comment: Censored: column survived this fire duration. No failure observed. Exclude from failure-based regression analysis.
Note on P377: [Threaded comment] Your version of Excel allows you to read this threaded comment; however, any edits to it will get removed if the file is opened in a newer version of Excel. Learn more: https://go.microsoft.com/fwlink/?linkid=870924 Comment: Censored: column survived this fire duration. No failure observed. Exclude from failure-based regression analysis.
Note on P378: [Threaded comment] Your version of Excel allows you to read this threaded comment; however, any edits to it will get removed if the file is opened in a newer version of Excel. Learn more: https://go.microsoft.com/fwlink/?linkid=870924 Comment: Censored: column survived this fire duration. No failure observed. Exclude from failure-based regression analysis.
Note on P379: [Threaded comment] Your version of Excel allows you to read this threaded comment; however, any edits to it will get removed if the file is opened in a newer version of Excel. Learn more: https://go.microsoft.com/fwlink/?linkid=870924 Comment: Censored: column survived this fire duration. No failure observed. Exclude from failure-based regression analysis.
Note on P380: [Threaded comment] Your version of Excel allows you to read this threaded comment; however, any edits to it will get removed if the file is opened in a newer version of Excel. Learn more: https://go.microsoft.com/fwlink/?linkid=870924 Comment: Censored: column survived this fire duration. No failure observed. Exclude from failure-based regression analysis.
Note on P381: [Threaded comment] Your version of Excel allows you to read this threaded comment; however, any edits to it will get removed if the file is opened in a newer version of Excel. Learn more: https://go.microsoft.com/fwlink/?linkid=870924 Comment: Censored: column survived this fire duration. No failure observed. Exclude from failure-based regression analysis.
Note on P382: [Threaded comment] Your version of Excel allows you to read this threaded comment; however, any edits to it will get removed if the file is opened in a newer version of Excel. Learn more: https://go.microsoft.com/fwlink/?linkid=870924 Comment: Censored: column survived this fire duration. No failure observed. Exclude from failure-based regression analysis.
Note on P383: [Threaded comment] Your version of Excel allows you to read this threaded comment; however, any edits to it will get removed if the file is opened in a newer version of Excel. Learn more: https://go.microsoft.com/fwlink/?linkid=870924 Comment: Censored: column survived this fire duration. No failure observed. Exclude from failure-based regression analysis.
Note on P384: [Threaded comment] Your version of Excel allows you to read this threaded comment; however, any edits to it will get removed if the file is opened in a newer version of Excel. Learn more: https://go.microsoft.com/fwlink/?linkid=870924 Comment: Censored: column survived fire without failure. Exclude from failure-based regression.
Note on P385: [Threaded comment] Your version of Excel allows you to read this threaded comment; however, any edits to it will get removed if the file is opened in a newer version of Excel. Learn more: https://go.microsoft.com/fwlink/?linkid=870924 Comment: Censored: column survived fire without failure. Exclude from failure-based regression.
Note on P386: [Threaded comment] Your version of Excel allows you to read this threaded comment; however, any edits to it will get removed if the file is opened in a newer version of Excel. Learn more: https://go.microsoft.com/fwlink/?linkid=870924 Comment: Censored: column survived fire without failure. Exclude from failure-based regression.
Note on P387: [Threaded comment] Your version of Excel allows you to read this threaded comment; however, any edits to it will get removed if the file is opened in a newer version of Excel. Learn more: https://go.microsoft.com/fwlink/?linkid=870924 Comment: Censored: column survived fire without failure. Exclude from failure-based regression.
Note on P388: [Threaded comment] Your version of Excel allows you to read this threaded comment; however, any edits to it will get removed if the file is opened in a newer version of Excel. Learn more: https://go.microsoft.com/fwlink/?linkid=870924 Comment: Censored: column survived fire without failure. Exclude from failure-based regression.
Note on P389: [Threaded comment] Your version of Excel allows you to read this threaded comment; however, any edits to it will get removed if the file is opened in a newer version of Excel. Learn more: https://go.microsoft.com/fwlink/?linkid=870924 Comment: Censored: column survived fire without failure. Exclude from failure-based regression.
Note on P390: [Threaded comment] Your version of Excel allows you to read this threaded comment; however, any edits to it will get removed if the file is opened in a newer version of Excel. Learn more: https://go.microsoft.com/fwlink/?linkid=870924 Comment: Censored: column survived fire without failure. Exclude from failure-based regression.
Note on P391: [Threaded comment] Your version of Excel allows you to read this threaded comment; however, any edits to it will get removed if the file is opened in a newer version of Excel. Learn more: https://go.microsoft.com/fwlink/?linkid=870924 Comment: Censored: column survived fire without failure. Exclude from failure-based regression.
Note on P392: [Threaded comment] Your version of Excel allows you to read this threaded comment; however, any edits to it will get removed if the file is opened in a newer version of Excel. Learn more: https://go.microsoft.com/fwlink/?linkid=870924 Comment: Censored: column survived fire without failure. Exclude from failure-based regression.
Note on P393: [Threaded comment] Your version of Excel allows you to read this threaded comment; however, any edits to it will get removed if the file is opened in a newer version of Excel. Learn more: https://go.microsoft.com/fwlink/?linkid=870924 Comment: Censored: column survived fire without failure. Exclude from failure-based regression.
Note on P394: [Threaded comment] Your version of Excel allows you to read this threaded comment; however, any edits to it will get removed if the file is opened in a newer version of Excel. Learn more: https://go.microsoft.com/fwlink/?linkid=870924 Comment: Censored: column survived fire without failure. Exclude from failure-based regression.
Note on P395: [Threaded comment] Your version of Excel allows you to read this threaded comment; however, any edits to it will get removed if the file is opened in a newer version of Excel. Learn more: https://go.microsoft.com/fwlink/?linkid=870924 Comment: Censored: column survived fire without failure. Exclude from failure-based regression.
Note on E410: Dell: Najafi2023: Dimensions increase by 1mm per row (150→155mm). This pattern appears unusual but is as reported in RILEM-TC-306 database. Also R values are missing for all Najafi2023 entries. Original publication (Najafi2023) should be consulted for verification.
Note on F410: Dell: See note on cell E410 (width b).
Note on G410: Dell: Column length also increases by 1mm per row (500→505mm). Pattern as reported in RILEM-TC-306 source.
Note on P458: Dell: Column survived 45 min heating + full cooling. R shown is minimum heating duration survived; actual fire resistance > 45 min. See Gernay et al. 2022 Table 2.
Note on P459: Dell: Column survived 55 min heating + full cooling. R shown is minimum heating duration survived; actual fire resistance > 55 min. See Gernay et al. 2022 Table 2.
Note on B472: [Threaded comment] Your version of Excel allows you to read this threaded comment; however, any edits to it will get removed if the file is opened in a newer version of Excel. Learn more: https://go.microsoft.com/fwlink/?linkid=870924 Comment: DUPLICATE: L&W specimens appear in multiple source sections. Deduplicate before ML/regression.
Note on P476: Dell: T-1: Residual strength test. Column was heated for 60 min (1 hr standard fire) then loaded to failure at ambient. R=60 represents the fire exposure duration, not fire resistance. Residual axial capacity = 2671 kN. See Lie & Woollerton 1988, Table 2.1d.
Note on P477: Dell: T-2: Residual strength test. Column was heated for 120 min (2 hr standard fire) then loaded to failure at ambient. R=120 represents the fire exposure duration, not fire resistance. Residual axial capacity = 1987 kN. See Lie & Woollerton 1988, Table 2.1d.

## Legend
Variable Definitions & Encoding
Column | Symbol | Unit | Description | Notes
Source Paper | — | — | Which paper/database this row comes from | Primary citation for traceability
Orig. Reference | — | — | Original experimental study reference | May differ from Source Paper for compilations
Specimen ID | ID | — | Unique specimen identifier | Original designation from lab
b | b | mm | Width of column cross-section | Shorter side for rectangular; diameter for circular
h | h | mm | Height/depth of cross-section | Longer side for rectangular; = b for square
L | L | mm | Column length (endplate to endplate) | Exposed length may be shorter
fc | fc | MPa | Concrete compressive strength | Cylinder fc at test day (or cube x 0.8)
Cover | c | mm | Concrete cover to reinforcement | To axis of main bar or to tie surface
rho | ρ | % | Clear cover from concrete surface to face of main longitudinal reinforcing bar. Note: for Kodur et al. 2003 (HSC1-6), cover to tie face is reported in source; cover to main bar = tie cover + tie diameter. | As/Ag x 100
fy | fy | MPa | Yield strength of longitudinal steel | Grade 60 = 414, Fe500 = 500 MPa
End Cond. | — | — | End support conditions | FF=Fixed-Fixed, FH=Fixed-Hinged, PP=Pinned-Pinned
Fire Curve | — | — | Heating exposure type | ISO 834, ASTM E119, HC (hydrocarbon), DIN 4102
Load | P | kN | Time to failure under sustained load and fire exposure (minutes). Text values '>N' indicate columns that survived N min heating + cooling without failure (Gernay et al. 2022, Tests 2-3); these rows excluded from numeric analysis of R. | 0 = unloaded
Ecc. | e | mm | Load eccentricity | 0 = concentric
R | R | min | Fire resistance (time to failure) | Main output variable
SP | — | — | Spalling occurrence | Y/N (from XLSX/RILEM data where available)
SPI | — | — | Spalling intensity | N=None, MN=Minor, MJ=Major, SV=Severe
Aggregate | A | — | Aggregate type code | 1=Siliceous, 2=Carbonate, 3=Lightweight
BC | — | — | Bar configuration code | 0=standard ties, 1=special, 2=spirals
SS | SS | mm | Stirrup/tie spacing
Fiber | f | — | Fiber content | 0=None, 1=Steel, 2=PP, 3=Hybrid
H | H | % | Relative humidity at test day
db | db | mm | Diameter of longitudinal bars
h/b | — | — | Aspect ratio | 1.0 for square/circular
LeR | LeR | — | SR = L / (b / sqrt(12)) for square sections, where b is the smaller dimension. Equivalent to L/r where r is radius of gyration. | 1.0 = fully exposed
SR | SR | — | Slenderness ratio | L/b or L/i
qs | qs | % | Transverse reinforcement ratio | Volume of ties / concrete core
LR | LR | — | Loading ratio | P_test / P_ultimate

## Statistics
Summary Statistics
Variable | Count | Min | Max | Mean | Std Dev
b (mm)
h (mm)
L (mm)
fc (MPa)
Cover (mm)
ρ (%)
fy (MPa)
Load (kN)
Ecc. (mm)
R (min)
h/b
LeR
SR
qs (%)
LR
Specimens by Source
Source | Count | % of Total
Rokade et al. 2025 | 175 | 35%
RILEM-TC-306 | 133 | 26.6%
Wang et al. 2024 | 103 | 20.6%
Original XLSX [3] | 25 | 5%
Lie & Woollerton 1988 | 41 | 7.9%
Original XLSX [1] | 14 | 2.8%
Buch & Sharma 2019 | 11 | 2.2%
Original XLSX [4] | 8 | 1.6%
Original XLSX [5] | 6 | 1.2%
Gernay et al. 2022 | 4 | 0.8%
Original XLSX [2] | 3 | 0.6%
TOTAL | 517

## References
Full Reference List
# | Citation | DOI / URL
1 | Lie, T.T.; Woollerton, J.L. (1988) Fire resistance of RC columns: test results. IRC-IR-569, NRC Canada. | https://doi.org/10.4224/40003099
2 | Kodur, V.K.R.; McGrath, R. (2003) Fire endurance of HSC columns. Fire Technology 39(1):73-87. | https://doi.org/10.1023/A:1021731327822
3 | Kodur, V.K.R. et al. (2005) Effect of strength and fiber on fire resistance of HSC columns. J Struct Eng 131(4):580. | https://doi.org/10.1061/(ASCE)0733-9445(2005)131:4(580)
4 | Ho, T.N.-T.; Nguyen, T.-P.; Truong, G.T. (2024) Concrete Spalling Identification and Fire Resistance Prediction for Fired RC Columns Using Machine Learning-Based Approaches. Fire Technology 60:1819–1861. https://doi.org/10.1007/s10694-024-01535-z | https://doi.org/10.1016/j.conbuildmat.2017.08.167
5 | Buch, S.H.; Sharma, U.K. (2019) Fire resistance of eccentrically loaded RC columns. Fire Technology 55:1517. | https://doi.org/10.1007/s10694-019-00823-x
6 | Myllymaki, J.; Lie, T.T. (1991) Fire resistance of RC columns. VTT Research Notes 1259.
7 | Rokade, R.P.; Gernay, T.; Hens, C. (2025) Performance assessment of fire resistance prediction methods. FraMCoS-11. | https://doi.org/10.21012/FC11.092348
8 | Wang, Y. et al. (2024) Concrete Spalling Identification and Fire Resistance Prediction for Fired RC Columns. Fire Technology 60:1819-1861. | https://doi.org/10.1007/s10694-024-01552-0
9 | Noman, M.H. et al. (2026) Fire resistance prediction using ANN. Innov Infra Solutions 11:66. | https://doi.org/10.1007/s41062-025-02476-y
10 | Gernay, T. et al. (2022) Structural failure during cooling phase: Concrete columns. Fire Safety J 134:103691. | https://doi.org/10.1016/j.firesaf.2022.103691
11 | Dotreppe, J.C. et al. (1997) Experimental research on fire resistance of RC columns. Univ. Ghent.
12 | Hass, R. (1986) Zur praxisgerechten Brandschutztechnischen Beurteilung von Stahlbetonstuetzen. TU Braunschweig.
13 | Ali, F. et al. (2004/2009) Fire resistance of concrete columns with various heating rates. ICE.
14 | RILEM TC-306-CFR Task C Spalling Database (2023). Multi-lab compilation.
15 | Bostrom, L. (2002) Fire resistance tests of columns. SP Swedish Testing.
16 | Clayton, N. (2000) Fire resistance of RC columns. BRE UK.
17 | Lee, J.W. (2012) Fire resistance tests of RC columns. Korean Building Research.
18 | Pimienta, P. (2010) Fire resistance of HPC columns. CSTB France.
19 | Najafi, M.R. (2023) Fire resistance of SCC columns. Thesis.
20 | Mahmoud, H. (2021) Fire resistance of RC columns (cited in Wang 2024, ref [68]).
21 | Xu, Y.; Wu, B. (2009) Fire resistance of RC columns with L/T/+ shaped sections. J Building Struct 30(6):120.
26 | Wang, Y.; Liu, Z.; Zhang, X.; Qu, S.; Xu, T. (2024) Fire resistance of reinforced concrete columns: State of the art, analysis and prediction. Journal of Building Engineering 96:110690. https://doi.org/10.1016/j.jobe.2024.110690
23 | Aldea, C.M. et al. (1997) Fire tests on HSC columns. NRC/NIST.
24 | Dong, Y.L. (2014) Fire resistance of RC columns. China Building Industry.
25 | Franssen, J.M. (2003) Failure temperature of RC columns. Fire Safety J 38(6):521. | https://doi.org/10.1016/S0379-7112(03)00008-0